## Diode Characteristic (uA-mm)
VGS (V) | VDS = 0.000 V | VDS = 0.500 V
-1.25 | -2.5729 | -6.734
-1.24 | -2.4738 | -6.491
-1.23 | -2.3824 | -6.303
-1.22 | -2.3053 | -6.11
-1.21 | -2.2239 | -5.899
-1.2 | -2.1381 | -5.725
-1.19 | -2.0762 | -5.53
-1.18 | -2.0076 | -5.352
-1.17 | -1.9298 | -5.157
-1.16 | -1.8599 | -5.001
-1.15 | -1.7994 | -4.8609
-1.14 | -1.7226 | -4.716
-1.13 | -1.6716 | -4.5475
-1.12 | -1.6076 | -4.404
-1.11 | -1.5504 | -4.2679
-1.1 | -1.4974 | -4.1415
-1.09 | -1.4382 | -3.9708
-1.08 | -1.3914 | -3.865
-1.07 | -1.3398 | -3.7322
-1.06 | -1.2903 | -3.6072
-1.05 | -1.245 | -3.4877
-1.04 | -1.1995 | -3.3721
-1.03 | -1.1504 | -3.2735
-1.02 | -1.1136 | -3.1752
-1.01 | -1.0648 | -3.0418
-1 | -1.0271 | -2.9495
-0.99 | -0.9884 | -2.8582
-0.98 | -0.9548 | -2.7631
-0.97 | -0.918 | -2.663
-0.96 | -0.8849 | -2.5794
-0.95 | -0.8511 | -2.4852
-0.94 | -0.8173 | -2.4007
-0.93 | -0.7859 | -2.3185
-0.92 | -0.7556 | -2.25
-0.91 | -0.7263 | -2.1852
-0.9 | -0.7001 | -2.0952
-0.89 | -0.6678 | -2.021
-0.88 | -0.6411 | -1.9546
-0.87 | -0.6207 | -1.8655
-0.86 | -0.5927 | -1.8168
-0.85 | -0.5709 | -1.7647
-0.84 | -0.5457 | -1.7013
-0.83 | -0.524 | -1.6344
-0.82 | -0.504 | -1.5694
-0.81 | -0.48363 | -1.511
-0.8 | -0.46472 | -1.4556
-0.79 | -0.44528 | -1.4188
-0.78 | -0.42553 | -1.3635
-0.77 | -0.41112 | -1.3132
-0.76 | -0.39374 | -1.2672
-0.75 | -0.37456 | -1.2218
-0.74 | -0.35883 | -1.1679
-0.73 | -0.34427 | -1.133
-0.72 | -0.32854 | -1.0873
-0.71 | -0.31421 | -1.0422
-0.7 | -0.30049 | -1.0132
-0.69 | -0.28626 | -0.9731
-0.68 | -0.27425 | -0.9412
-0.67 | -0.26151 | -0.9064
-0.66 | -0.24903 | -0.8704
-0.65 | -0.23832 | -0.8393
-0.64 | -0.22777 | -0.8078
-0.63 | -0.21691 | -0.7731
-0.62 | -0.20603 | -0.7433
-0.61 | -0.19561 | -0.7178
-0.6 | -0.18652 | -0.6897
-0.59 | -0.1774 | -0.6597
-0.58 | -0.16862 | -0.6403
-0.57 | -0.16098 | -0.6088
-0.56 | -0.15242 | -0.5883
-0.55 | -0.1448 | -0.5619
-0.54 | -0.13739 | -0.5393
-0.53 | -0.12984 | -0.5194
-0.52 | -0.12449 | -0.5006
-0.51 | -0.11814 | -0.48394
-0.5 | -0.11158 | -0.46539
-0.49 | -0.10584 | -0.44751
-0.48 | -0.10013 | -0.42813
-0.47 | -0.09483 | -0.40856
-0.46 | -0.08937 | -0.39582
-0.45 | -0.0843 | -0.37795
-0.44 | -0.0797 | -0.36125
-0.43 | -0.07544 | -0.34542
-0.42 | -0.07091 | -0.33424
-0.41 | -0.06684 | -0.31692
-0.4 | -0.06294 | -0.30332
-0.39 | -0.05942 | -0.28894
-0.38 | -0.05544 | -0.27694
-0.37 | -0.05233 | -0.2657
-0.36 | -0.049534 | -0.25311
-0.35 | -0.046597 | -0.24356
-0.34 | -0.043821 | -0.23257
-0.33 | -0.041032 | -0.22103
-0.32 | -0.038368 | -0.20915
-0.31 | -0.036075 | -0.19934
-0.3 | -0.03365 | -0.18976
-0.29 | -0.0312 | -0.18081
-0.28 | -0.028989 | -0.17111
-0.27 | -0.026962 | -0.16157
-0.26 | -0.02512 | -0.15252
-0.25 | -0.023557 | -0.14341
-0.24 | -0.021775 | -0.13521
-0.23 | -0.020248 | -0.12565
-0.22 | -0.018535 | -0.11896
-0.21 | -0.017288 | -0.11072
-0.2 | -0.01588 | -0.10388
-0.19 | -0.014642 | -0.09739
-0.18 | -0.013364 | -0.09027
-0.17 | -0.012265 | -0.08388
-0.16 | -0.011238 | -0.07745
-0.15 | -0.010239 | -0.0717
-0.14 | -0.009299 | -0.06592
-0.13 | -0.008512 | -0.06104
-0.12 | -0.007657 | -0.05626
-0.11 | -0.006899 | -0.05117
-0.1 | -0.006159 | -0.046787
-0.09 | -0.005436 | -0.042851
-0.08 | -0.0047621 | -0.039588
-0.07 | -0.0041648 | -0.03608
-0.06 | -0.0035503 | -0.033456
-0.05 | -0.00296 | -0.030094
-0.04 | -0.0024018 | -0.027325
-0.03 | -0.0018092 | -0.024687
-0.02 | -0.0012511 | -0.022137
-0.01 | -0.0006252 | -0.020047
0 | -5.1e-06 | -0.017677
0.01 | 0.0006411 | -0.015749
0.02 | 0.001339 | -0.013509
0.03 | 0.0020928 | -0.011358
0.04 | 0.0029234 | -0.009333
0.05 | 0.0038095 | -0.006959
0.06 | 0.0048548 | -0.0041626
0.07 | 0.005928 | -0.0007581
0.08 | 0.007217 | 0.0033227
0.09 | 0.008669 | 0.008574
0.1 | 0.010466 | 0.015079
0.11 | 0.01234 | 0.023727
0.12 | 0.014571 | 0.03471
0.13 | 0.017046 | 0.049176
0.14 | 0.020039 | 0.06712
0.15 | 0.023318 | 0.09017
0.16 | 0.0271 | 0.11964
0.17 | 0.031265 | 0.15607
0.18 | 0.03639 | 0.20173
0.19 | 0.041886 | 0.25867
0.2 | 0.048355 | 0.32904
0.21 | 0.055697 | 0.41682
0.22 | 0.06312 | 0.52344
0.23 | 0.07251 | 0.647
0.24 | 0.08372 | 0.8063
0.25 | 0.09647 | 0.9988
0.26 | 0.11038 | 1.2314
0.27 | 0.12628 | 1.5147
0.28 | 0.14394 | 1.8563
0.29 | 0.164 | 2.2644
0.3 | 0.18772 | 2.7707
0.31 | 0.21453 | 3.3691
0.32 | 0.24505 | 4.0944
0.33 | 0.27943 | 4.9497
0.34 | 0.31823 | 5.966
0.35 | 0.36221 | 7.223
0.36 | 0.41327 | 8.699
0.37 | 0.47345 | 10.543
0.38 | 0.53827 | 12.693
0.39 | 0.6059 | 15.325
0.4 | 0.695 | 18.435
0.41 | 0.7959 | 22.227
0.42 | 0.9189 | 26.833
0.43 | 1.0576 | 32.257
0.44 | 1.2226 | 38.928
0.45 | 1.42 | 46.839
0.46 | 1.6586 | 56.558
0.47 | 1.9365 | 67.7
0.48 | 2.2764 | 81.55
0.49 | 2.6858 | 98.1
0.5 | 3.1866 | 117.59