## Diode Characteristic (uA-mm)
VGS (V) | VDS = 0.000 V | VDS = 0.500 V
-1.25 | -2.8254 | -7.414
-1.24 | -2.7058 | -7.198
-1.23 | -2.6117 | -6.998
-1.22 | -2.5301 | -6.758
-1.21 | -2.4321 | -6.517
-1.2 | -2.3477 | -6.304
-1.19 | -2.2558 | -6.096
-1.18 | -2.1783 | -5.927
-1.17 | -2.105 | -5.738
-1.16 | -2.0282 | -5.577
-1.15 | -1.9478 | -5.412
-1.14 | -1.8783 | -5.222
-1.13 | -1.8172 | -5.058
-1.12 | -1.7594 | -4.8705
-1.11 | -1.6859 | -4.7239
-1.1 | -1.6217 | -4.5539
-1.09 | -1.5615 | -4.3976
-1.08 | -1.5064 | -4.2665
-1.07 | -1.4507 | -4.1158
-1.06 | -1.401 | -3.9794
-1.05 | -1.3412 | -3.8538
-1.04 | -1.2908 | -3.7195
-1.03 | -1.2458 | -3.6099
-1.02 | -1.1972 | -3.4816
-1.01 | -1.1579 | -3.3692
-1 | -1.1155 | -3.2604
-0.99 | -1.0704 | -3.1468
-0.98 | -1.035 | -3.0398
-0.97 | -0.9913 | -2.929
-0.96 | -0.9515 | -2.8401
-0.95 | -0.9137 | -2.7463
-0.94 | -0.8796 | -2.6472
-0.93 | -0.8496 | -2.573
-0.92 | -0.8126 | -2.464
-0.91 | -0.7824 | -2.398
-0.9 | -0.752 | -2.3069
-0.89 | -0.7202 | -2.2285
-0.88 | -0.6895 | -2.1458
-0.87 | -0.6674 | -2.0684
-0.86 | -0.6418 | -2.0014
-0.85 | -0.6173 | -1.924
-0.84 | -0.5929 | -1.8651
-0.83 | -0.5679 | -1.8007
-0.82 | -0.5439 | -1.7375
-0.81 | -0.52 | -1.6746
-0.8 | -0.49852 | -1.609
-0.79 | -0.47963 | -1.5544
-0.78 | -0.46153 | -1.4956
-0.77 | -0.4383 | -1.4475
-0.76 | -0.42102 | -1.4008
-0.75 | -0.40081 | -1.3512
-0.74 | -0.38449 | -1.302
-0.73 | -0.36878 | -1.2569
-0.72 | -0.35264 | -1.2053
-0.71 | -0.33578 | -1.1574
-0.7 | -0.32033 | -1.1144
-0.69 | -0.30601 | -1.0794
-0.68 | -0.29383 | -1.0422
-0.67 | -0.28105 | -0.9972
-0.66 | -0.26858 | -0.9612
-0.65 | -0.25672 | -0.9218
-0.64 | -0.24282 | -0.8885
-0.63 | -0.23387 | -0.8534
-0.62 | -0.22058 | -0.8199
-0.61 | -0.20952 | -0.791
-0.6 | -0.20045 | -0.7572
-0.59 | -0.19051 | -0.7287
-0.58 | -0.18099 | -0.6993
-0.57 | -0.17201 | -0.6754
-0.56 | -0.164 | -0.6462
-0.55 | -0.15437 | -0.6224
-0.54 | -0.14745 | -0.5951
-0.53 | -0.14057 | -0.5712
-0.52 | -0.13288 | -0.5513
-0.51 | -0.12599 | -0.5281
-0.5 | -0.11968 | -0.5089
-0.49 | -0.11242 | -0.48451
-0.48 | -0.10582 | -0.46602
-0.47 | -0.09993 | -0.45023
-0.46 | -0.09518 | -0.43081
-0.45 | -0.08967 | -0.41533
-0.44 | -0.08422 | -0.39663
-0.43 | -0.08007 | -0.38019
-0.42 | -0.07531 | -0.36496
-0.41 | -0.07077 | -0.34666
-0.4 | -0.067 | -0.33275
-0.39 | -0.06298 | -0.31805
-0.38 | -0.059 | -0.30605
-0.37 | -0.05523 | -0.29192
-0.36 | -0.05161 | -0.27983
-0.35 | -0.048986 | -0.26708
-0.34 | -0.045742 | -0.25304
-0.33 | -0.042845 | -0.24222
-0.32 | -0.040467 | -0.2304
-0.31 | -0.037495 | -0.22004
-0.3 | -0.035172 | -0.20985
-0.29 | -0.032659 | -0.19715
-0.28 | -0.030514 | -0.18612
-0.27 | -0.02831 | -0.17646
-0.26 | -0.026359 | -0.16522
-0.25 | -0.024392 | -0.15721
-0.24 | -0.022536 | -0.14823
-0.23 | -0.020874 | -0.14026
-0.22 | -0.019297 | -0.13207
-0.21 | -0.017833 | -0.12258
-0.2 | -0.016427 | -0.11509
-0.19 | -0.015182 | -0.10706
-0.18 | -0.01383 | -0.09948
-0.17 | -0.012776 | -0.09316
-0.16 | -0.011653 | -0.08661
-0.15 | -0.010561 | -0.08057
-0.14 | -0.009619 | -0.07368
-0.13 | -0.008648 | -0.06801
-0.12 | -0.007771 | -0.06195
-0.11 | -0.007017 | -0.05736
-0.1 | -0.006295 | -0.0528
-0.09 | -0.005535 | -0.049072
-0.08 | -0.0049269 | -0.044484
-0.07 | -0.0042123 | -0.040593
-0.06 | -0.0036313 | -0.036894
-0.05 | -0.0030012 | -0.033393
-0.04 | -0.0024139 | -0.030428
-0.03 | -0.0018236 | -0.027745
-0.02 | -0.0012436 | -0.024768
-0.01 | -0.0006243 | -0.022066
0 | 1.8e-05 | -0.019773
0.01 | 0.0006498 | -0.017159
0.02 | 0.0013712 | -0.015009
0.03 | 0.0021255 | -0.012714
0.04 | 0.0029495 | -0.010291
0.05 | 0.0038684 | -0.007602
0.06 | 0.0048544 | -0.0046315
0.07 | 0.006123 | -0.0012241
0.08 | 0.00742 | 0.0030361
0.09 | 0.008896 | 0.008358
0.1 | 0.010576 | 0.015089
0.11 | 0.012637 | 0.023642
0.12 | 0.014834 | 0.035019
0.13 | 0.017442 | 0.049382
0.14 | 0.020248 | 0.06696
0.15 | 0.023677 | 0.09062
0.16 | 0.027462 | 0.11966
0.17 | 0.031878 | 0.15627
0.18 | 0.03676 | 0.20152
0.19 | 0.042565 | 0.259
0.2 | 0.049093 | 0.33136
0.21 | 0.056369 | 0.41851
0.22 | 0.06412 | 0.52465
0.23 | 0.07446 | 0.6508
0.24 | 0.08509 | 0.8068
0.25 | 0.09753 | 1.0042
0.26 | 0.11161 | 1.239
0.27 | 0.12773 | 1.5187
0.28 | 0.14611 | 1.8647
0.29 | 0.16688 | 2.2768
0.3 | 0.19034 | 2.7793
0.31 | 0.21767 | 3.3841
0.32 | 0.24722 | 4.1092
0.33 | 0.28157 | 4.9901
0.34 | 0.32068 | 5.984
0.35 | 0.36459 | 7.248
0.36 | 0.41554 | 8.766
0.37 | 0.47261 | 10.585
0.38 | 0.53993 | 12.789
0.39 | 0.6088 | 15.414
0.4 | 0.6966 | 18.588
0.41 | 0.7991 | 22.389
0.42 | 0.9227 | 27.021
0.43 | 1.0578 | 32.559
0.44 | 1.2255 | 39.18
0.45 | 1.4217 | 47.255
0.46 | 1.6576 | 56.88
0.47 | 1.9387 | 68.51
0.48 | 2.2734 | 82.38
0.49 | 2.6738 | 99.07
0.5 | 3.1586 | 119.01