## Diode Characteristic (uA-mm)
VGS (V) | VDS = 0.000 V | VDS = 0.500 V
-1.25 | -3.1431 | -8.233
-1.24 | -3.023 | -7.967
-1.23 | -2.9209 | -7.695
-1.22 | -2.8134 | -7.445
-1.21 | -2.7176 | -7.202
-1.2 | -2.6359 | -6.966
-1.19 | -2.5309 | -6.756
-1.18 | -2.4502 | -6.514
-1.17 | -2.3555 | -6.307
-1.16 | -2.2617 | -6.141
-1.15 | -2.1885 | -5.922
-1.14 | -2.1053 | -5.713
-1.13 | -2.0324 | -5.519
-1.12 | -1.9649 | -5.348
-1.11 | -1.8893 | -5.191
-1.1 | -1.8246 | -5.016
-1.09 | -1.7586 | -4.8628
-1.08 | -1.6895 | -4.6894
-1.07 | -1.6334 | -4.5527
-1.06 | -1.5685 | -4.395
-1.05 | -1.5042 | -4.2359
-1.04 | -1.4484 | -4.1144
-1.03 | -1.395 | -3.9855
-1.02 | -1.3459 | -3.8262
-1.01 | -1.2951 | -3.7061
-1 | -1.2439 | -3.576
-0.99 | -1.1988 | -3.4542
-0.98 | -1.1498 | -3.3392
-0.97 | -1.11 | -3.211
-0.96 | -1.0653 | -3.1026
-0.95 | -1.0248 | -3.0066
-0.94 | -0.9888 | -2.9073
-0.93 | -0.951 | -2.7925
-0.92 | -0.9115 | -2.7008
-0.91 | -0.8753 | -2.6047
-0.9 | -0.8486 | -2.52
-0.89 | -0.8092 | -2.4312
-0.88 | -0.776 | -2.3435
-0.87 | -0.7475 | -2.2713
-0.86 | -0.7117 | -2.1923
-0.85 | -0.6857 | -2.1006
-0.84 | -0.6571 | -2.0305
-0.83 | -0.6334 | -1.9606
-0.82 | -0.6054 | -1.8862
-0.81 | -0.5781 | -1.8295
-0.8 | -0.5527 | -1.7535
-0.79 | -0.5321 | -1.6864
-0.78 | -0.5107 | -1.6287
-0.77 | -0.48923 | -1.5707
-0.76 | -0.46659 | -1.5146
-0.75 | -0.44767 | -1.4575
-0.74 | -0.43027 | -1.3983
-0.73 | -0.41152 | -1.345
-0.72 | -0.38983 | -1.2954
-0.71 | -0.37526 | -1.254
-0.7 | -0.36013 | -1.2006
-0.69 | -0.34404 | -1.1578
-0.68 | -0.33158 | -1.1208
-0.67 | -0.3148 | -1.0718
-0.66 | -0.2996 | -1.0316
-0.65 | -0.28466 | -0.9917
-0.64 | -0.27127 | -0.9522
-0.63 | -0.25906 | -0.9132
-0.62 | -0.24551 | -0.8782
-0.61 | -0.23473 | -0.8431
-0.6 | -0.22354 | -0.8096
-0.59 | -0.21352 | -0.7762
-0.58 | -0.20364 | -0.7503
-0.57 | -0.1942 | -0.7221
-0.56 | -0.18343 | -0.6889
-0.55 | -0.17393 | -0.6622
-0.54 | -0.16494 | -0.6388
-0.53 | -0.15651 | -0.6128
-0.52 | -0.1482 | -0.5844
-0.51 | -0.14073 | -0.5623
-0.5 | -0.1327 | -0.5403
-0.49 | -0.12636 | -0.5171
-0.48 | -0.11879 | -0.49905
-0.47 | -0.11291 | -0.47819
-0.46 | -0.10594 | -0.45833
-0.45 | -0.09976 | -0.44192
-0.44 | -0.09457 | -0.42547
-0.43 | -0.08949 | -0.40191
-0.42 | -0.08403 | -0.38562
-0.41 | -0.07948 | -0.36953
-0.4 | -0.07432 | -0.35212
-0.39 | -0.06968 | -0.33749
-0.38 | -0.06603 | -0.32285
-0.37 | -0.06188 | -0.30828
-0.36 | -0.05788 | -0.29586
-0.35 | -0.05396 | -0.28056
-0.34 | -0.05059 | -0.26749
-0.33 | -0.048061 | -0.25603
-0.32 | -0.044846 | -0.2452
-0.31 | -0.04207 | -0.23247
-0.3 | -0.03905 | -0.22103
-0.29 | -0.036439 | -0.20968
-0.28 | -0.033817 | -0.19828
-0.27 | -0.03142 | -0.18873
-0.26 | -0.029393 | -0.17879
-0.25 | -0.027228 | -0.168
-0.24 | -0.025127 | -0.15984
-0.23 | -0.023288 | -0.14922
-0.22 | -0.021473 | -0.13965
-0.21 | -0.019858 | -0.13129
-0.2 | -0.01826 | -0.12321
-0.19 | -0.016758 | -0.11596
-0.18 | -0.015354 | -0.10772
-0.17 | -0.013988 | -0.09966
-0.16 | -0.012816 | -0.09317
-0.15 | -0.011624 | -0.08618
-0.14 | -0.010605 | -0.07963
-0.13 | -0.009573 | -0.07333
-0.12 | -0.008665 | -0.06767
-0.11 | -0.007788 | -0.06226
-0.1 | -0.006923 | -0.05713
-0.09 | -0.006102 | -0.05192
-0.08 | -0.005364 | -0.047589
-0.07 | -0.0046519 | -0.043223
-0.06 | -0.0039866 | -0.038983
-0.05 | -0.0033055 | -0.035714
-0.04 | -0.0026536 | -0.032846
-0.03 | -0.0020005 | -0.029519
-0.02 | -0.0013655 | -0.026283
-0.01 | -0.0006852 | -0.023552
0 | 1.71e-05 | -0.020389
0.01 | 0.0007079 | -0.018109
0.02 | 0.0014755 | -0.015655
0.03 | 0.0023022 | -0.013354
0.04 | 0.003196 | -0.010987
0.05 | 0.0041973 | -0.008043
0.06 | 0.0053004 | -0.0048954
0.07 | 0.006579 | -0.0012506
0.08 | 0.00798 | 0.0032796
0.09 | 0.009588 | 0.008866
0.1 | 0.011382 | 0.015876
0.11 | 0.01362 | 0.024893
0.12 | 0.016047 | 0.036695
0.13 | 0.018797 | 0.051377
0.14 | 0.021897 | 0.07037
0.15 | 0.02553 | 0.09416
0.16 | 0.02976 | 0.12523
0.17 | 0.034532 | 0.16333
0.18 | 0.039781 | 0.20986
0.19 | 0.045954 | 0.27027
0.2 | 0.052973 | 0.34294
0.21 | 0.06003 | 0.43496
0.22 | 0.06949 | 0.54506
0.23 | 0.0797 | 0.6719
0.24 | 0.09161 | 0.8389
0.25 | 0.10459 | 1.0407
0.26 | 0.12009 | 1.2817
0.27 | 0.13732 | 1.5745
0.28 | 0.15696 | 1.9338
0.29 | 0.17887 | 2.3606
0.3 | 0.20282 | 2.8808
0.31 | 0.23024 | 3.5033
0.32 | 0.263 | 4.2478
0.33 | 0.29874 | 5.1389
0.34 | 0.3399 | 6.188
0.35 | 0.38566 | 7.482
0.36 | 0.43858 | 9.033
0.37 | 0.49991 | 10.92
0.38 | 0.56839 | 13.17
0.39 | 0.6404 | 15.866
0.4 | 0.7329 | 19.08
0.41 | 0.8347 | 23.008
0.42 | 0.9632 | 27.77
0.43 | 1.1076 | 33.447
0.44 | 1.2737 | 40.233
0.45 | 1.4781 | 48.434
0.46 | 1.7195 | 58.28
0.47 | 2.0111 | 70.05
0.48 | 2.3508 | 84.29
0.49 | 2.7652 | 101.13
0.5 | 3.2731 | 121.5