## Diode Characteristic (uA-mm)
VGS (V) | VDS = 0.000 V | VDS = 0.500 V
-1.25 | -3.7917 | -10.089
-1.24 | -3.6533 | -9.762
-1.23 | -3.5123 | -9.466
-1.22 | -3.383 | -9.097
-1.21 | -3.262 | -8.815
-1.2 | -3.1306 | -8.558
-1.19 | -3.0062 | -8.269
-1.18 | -2.8998 | -8.008
-1.17 | -2.7939 | -7.746
-1.16 | -2.6983 | -7.51
-1.15 | -2.5968 | -7.225
-1.14 | -2.5075 | -6.979
-1.13 | -2.4114 | -6.784
-1.12 | -2.3184 | -6.543
-1.11 | -2.2243 | -6.331
-1.1 | -2.1386 | -6.118
-1.09 | -2.0718 | -5.921
-1.08 | -1.9941 | -5.708
-1.07 | -1.9195 | -5.54
-1.06 | -1.8518 | -5.359
-1.05 | -1.7812 | -5.153
-1.04 | -1.7103 | -4.9959
-1.03 | -1.6478 | -4.8096
-1.02 | -1.5832 | -4.6397
-1.01 | -1.5217 | -4.499
-1 | -1.457 | -4.3191
-0.99 | -1.4113 | -4.1818
-0.98 | -1.3617 | -4.0571
-0.97 | -1.3034 | -3.8931
-0.96 | -1.2475 | -3.7677
-0.95 | -1.2062 | -3.6204
-0.94 | -1.1572 | -3.4859
-0.93 | -1.106 | -3.3602
-0.92 | -1.0573 | -3.2543
-0.91 | -1.0207 | -3.1446
-0.9 | -0.9808 | -3.0348
-0.89 | -0.9425 | -2.9247
-0.88 | -0.9012 | -2.8337
-0.87 | -0.8631 | -2.7244
-0.86 | -0.8299 | -2.6205
-0.85 | -0.7947 | -2.533
-0.84 | -0.7614 | -2.4298
-0.83 | -0.726 | -2.3556
-0.82 | -0.6962 | -2.2769
-0.81 | -0.6706 | -2.1894
-0.8 | -0.641 | -2.105
-0.79 | -0.6178 | -2.0302
-0.78 | -0.5855 | -1.9462
-0.77 | -0.559 | -1.8711
-0.76 | -0.538 | -1.8111
-0.75 | -0.5154 | -1.7388
-0.74 | -0.49352 | -1.674
-0.73 | -0.47036 | -1.6152
-0.72 | -0.45206 | -1.5554
-0.71 | -0.43398 | -1.4897
-0.7 | -0.41168 | -1.4281
-0.69 | -0.39384 | -1.3759
-0.68 | -0.37425 | -1.3245
-0.67 | -0.35734 | -1.2713
-0.66 | -0.34308 | -1.2262
-0.65 | -0.32604 | -1.177
-0.64 | -0.30856 | -1.1399
-0.63 | -0.29553 | -1.0901
-0.62 | -0.28109 | -1.0422
-0.61 | -0.26627 | -1.0047
-0.6 | -0.25305 | -0.9629
-0.59 | -0.24061 | -0.9318
-0.58 | -0.22993 | -0.8894
-0.57 | -0.21757 | -0.8566
-0.56 | -0.20839 | -0.8255
-0.55 | -0.19601 | -0.787
-0.54 | -0.18682 | -0.7531
-0.53 | -0.17675 | -0.7182
-0.52 | -0.16728 | -0.6934
-0.51 | -0.15865 | -0.6665
-0.5 | -0.1489 | -0.6365
-0.49 | -0.14148 | -0.6087
-0.48 | -0.13309 | -0.5853
-0.47 | -0.12546 | -0.5597
-0.46 | -0.12006 | -0.5366
-0.45 | -0.113 | -0.5146
-0.44 | -0.10606 | -0.49446
-0.43 | -0.10025 | -0.4728
-0.42 | -0.09482 | -0.45318
-0.41 | -0.08866 | -0.43366
-0.4 | -0.08401 | -0.41509
-0.39 | -0.07811 | -0.39742
-0.38 | -0.07323 | -0.38147
-0.37 | -0.06829 | -0.36166
-0.36 | -0.06473 | -0.34814
-0.35 | -0.06068 | -0.33066
-0.34 | -0.057 | -0.31511
-0.33 | -0.05289 | -0.30277
-0.32 | -0.049784 | -0.28801
-0.31 | -0.0466 | -0.27092
-0.3 | -0.043434 | -0.25879
-0.29 | -0.040535 | -0.24562
-0.28 | -0.037903 | -0.23281
-0.27 | -0.035125 | -0.22144
-0.26 | -0.032548 | -0.20817
-0.25 | -0.030132 | -0.19694
-0.24 | -0.027879 | -0.1848
-0.23 | -0.025668 | -0.17403
-0.22 | -0.023722 | -0.16405
-0.21 | -0.021891 | -0.15361
-0.2 | -0.020164 | -0.14419
-0.19 | -0.018453 | -0.13453
-0.18 | -0.016818 | -0.12565
-0.17 | -0.015452 | -0.11676
-0.16 | -0.014022 | -0.10891
-0.15 | -0.01273 | -0.10122
-0.14 | -0.011568 | -0.09317
-0.13 | -0.010485 | -0.08656
-0.12 | -0.009387 | -0.07912
-0.11 | -0.008455 | -0.07254
-0.1 | -0.007537 | -0.06716
-0.09 | -0.006664 | -0.06121
-0.08 | -0.005811 | -0.05613
-0.07 | -0.005071 | -0.05095
-0.06 | -0.0043063 | -0.046212
-0.05 | -0.0035825 | -0.041405
-0.04 | -0.002863 | -0.037844
-0.03 | -0.0022046 | -0.033968
-0.02 | -0.001464 | -0.030627
-0.01 | -0.0007874 | -0.027524
0 | -1.17e-05 | -0.024264
0.01 | 0.0007755 | -0.021286
0.02 | 0.0015936 | -0.018169
0.03 | 0.0025304 | -0.015441
0.04 | 0.0035069 | -0.012763
0.05 | 0.0046257 | -0.009395
0.06 | 0.005886 | -0.006001
0.07 | 0.007279 | -0.0018245
0.08 | 0.008889 | 0.0030831
0.09 | 0.010777 | 0.009374
0.1 | 0.012764 | 0.017031
0.11 | 0.015164 | 0.026867
0.12 | 0.017875 | 0.039376
0.13 | 0.021086 | 0.05586
0.14 | 0.024573 | 0.07598
0.15 | 0.028574 | 0.10168
0.16 | 0.033273 | 0.13483
0.17 | 0.038704 | 0.1763
0.18 | 0.044764 | 0.22733
0.19 | 0.051661 | 0.29136
0.2 | 0.05834 | 0.3686
0.21 | 0.0674 | 0.46531
0.22 | 0.07759 | 0.5816
0.23 | 0.0891 | 0.7248
0.24 | 0.10252 | 0.9022
0.25 | 0.11698 | 1.1167
0.26 | 0.13386 | 1.3684
0.27 | 0.1527 | 1.6836
0.28 | 0.17477 | 2.0582
0.29 | 0.19885 | 2.5114
0.3 | 0.22574 | 3.0576
0.31 | 0.25705 | 3.7091
0.32 | 0.29103 | 4.4943
0.33 | 0.33208 | 5.4271
0.34 | 0.37687 | 6.521
0.35 | 0.42646 | 7.872
0.36 | 0.48429 | 9.494
0.37 | 0.54936 | 11.479
0.38 | 0.618 | 13.823
0.39 | 0.7031 | 16.653
0.4 | 0.8025 | 19.984
0.41 | 0.9153 | 24.061
0.42 | 1.0478 | 29
0.43 | 1.2029 | 34.874
0.44 | 1.3789 | 41.957
0.45 | 1.5931 | 50.478
0.46 | 1.8484 | 60.54
0.47 | 2.1429 | 72.63
0.48 | 2.5099 | 87.62
0.49 | 2.9407 | 105.06
0.5 | 3.4721 | 126.13