## Diode Characteristic (uA-mm)
VGS (V) | VDS = 0.000 V | VDS = 0.500 V
-1.25 | -3.7217 | -9.691
-1.24 | -3.6159 | -9.364
-1.23 | -3.4794 | -9.047
-1.22 | -3.3627 | -8.762
-1.21 | -3.2388 | -8.452
-1.2 | -3.1171 | -8.204
-1.19 | -3.0015 | -7.98
-1.18 | -2.8959 | -7.698
-1.17 | -2.7945 | -7.413
-1.16 | -2.6815 | -7.18
-1.15 | -2.5863 | -6.935
-1.14 | -2.4948 | -6.733
-1.13 | -2.4169 | -6.516
-1.12 | -2.3192 | -6.32
-1.11 | -2.232 | -6.114
-1.1 | -2.146 | -5.906
-1.09 | -2.0756 | -5.744
-1.08 | -1.9997 | -5.507
-1.07 | -1.9362 | -5.308
-1.06 | -1.859 | -5.174
-1.05 | -1.7909 | -4.9989
-1.04 | -1.7248 | -4.8348
-1.03 | -1.6625 | -4.6527
-1.02 | -1.5942 | -4.4874
-1.01 | -1.5355 | -4.3442
-1 | -1.4819 | -4.2128
-0.99 | -1.4191 | -4.057
-0.98 | -1.3573 | -3.9136
-0.97 | -1.3036 | -3.7726
-0.96 | -1.2654 | -3.6611
-0.95 | -1.2139 | -3.5234
-0.94 | -1.1647 | -3.4097
-0.93 | -1.1133 | -3.2805
-0.92 | -1.0717 | -3.1737
-0.91 | -1.0314 | -3.0686
-0.9 | -0.9939 | -2.9688
-0.89 | -0.9477 | -2.8594
-0.88 | -0.9128 | -2.7654
-0.87 | -0.8727 | -2.6638
-0.86 | -0.8369 | -2.5705
-0.85 | -0.804 | -2.4712
-0.84 | -0.7735 | -2.3938
-0.83 | -0.7375 | -2.2915
-0.82 | -0.7062 | -2.2204
-0.81 | -0.6786 | -2.1359
-0.8 | -0.6521 | -2.0624
-0.79 | -0.621 | -1.9896
-0.78 | -0.5963 | -1.9151
-0.77 | -0.568 | -1.8351
-0.76 | -0.5438 | -1.7683
-0.75 | -0.5207 | -1.6924
-0.74 | -0.5027 | -1.6345
-0.73 | -0.48267 | -1.58
-0.72 | -0.45855 | -1.5206
-0.71 | -0.43528 | -1.4675
-0.7 | -0.41945 | -1.4105
-0.69 | -0.40075 | -1.348
-0.68 | -0.38017 | -1.3089
-0.67 | -0.36298 | -1.2463
-0.66 | -0.34725 | -1.1997
-0.65 | -0.33205 | -1.1542
-0.64 | -0.31418 | -1.1098
-0.63 | -0.29938 | -1.072
-0.62 | -0.28529 | -1.0263
-0.61 | -0.27237 | -0.9868
-0.6 | -0.25798 | -0.9463
-0.59 | -0.24502 | -0.9067
-0.58 | -0.23305 | -0.877
-0.57 | -0.22109 | -0.8447
-0.56 | -0.20999 | -0.8118
-0.55 | -0.19969 | -0.777
-0.54 | -0.18986 | -0.7439
-0.53 | -0.17849 | -0.713
-0.52 | -0.16877 | -0.6828
-0.51 | -0.16087 | -0.656
-0.5 | -0.1526 | -0.6261
-0.49 | -0.14368 | -0.6006
-0.48 | -0.13606 | -0.5789
-0.47 | -0.12799 | -0.5537
-0.46 | -0.12159 | -0.5286
-0.45 | -0.11558 | -0.506
-0.44 | -0.10793 | -0.48632
-0.43 | -0.10149 | -0.46466
-0.42 | -0.09602 | -0.44254
-0.41 | -0.08975 | -0.42299
-0.4 | -0.08493 | -0.40268
-0.39 | -0.0799 | -0.38752
-0.38 | -0.07486 | -0.37024
-0.37 | -0.07055 | -0.35637
-0.36 | -0.06621 | -0.33819
-0.35 | -0.06184 | -0.32326
-0.34 | -0.058 | -0.30651
-0.33 | -0.05395 | -0.29001
-0.32 | -0.0503 | -0.27792
-0.31 | -0.047102 | -0.2663
-0.3 | -0.044016 | -0.25121
-0.29 | -0.041382 | -0.23931
-0.28 | -0.038126 | -0.22784
-0.27 | -0.035512 | -0.21681
-0.26 | -0.032996 | -0.20464
-0.25 | -0.030721 | -0.19345
-0.24 | -0.028443 | -0.18102
-0.23 | -0.026351 | -0.17105
-0.22 | -0.024419 | -0.15964
-0.21 | -0.022617 | -0.15052
-0.2 | -0.020663 | -0.14061
-0.19 | -0.018996 | -0.13122
-0.18 | -0.017418 | -0.1232
-0.17 | -0.016058 | -0.11422
-0.16 | -0.014604 | -0.10633
-0.15 | -0.013362 | -0.09797
-0.14 | -0.012137 | -0.09057
-0.13 | -0.011003 | -0.08438
-0.12 | -0.009871 | -0.07771
-0.11 | -0.008847 | -0.07088
-0.1 | -0.007891 | -0.06493
-0.09 | -0.007022 | -0.05931
-0.08 | -0.006077 | -0.0552
-0.07 | -0.005299 | -0.05003
-0.06 | -0.0044975 | -0.045796
-0.05 | -0.0037711 | -0.041642
-0.04 | -0.0030235 | -0.037639
-0.03 | -0.0023247 | -0.033957
-0.02 | -0.0015523 | -0.030786
-0.01 | -0.0008194 | -0.02761
0 | -1.49e-05 | -0.024164
0.01 | 0.0008214 | -0.021399
0.02 | 0.0016808 | -0.018659
0.03 | 0.002666 | -0.015704
0.04 | 0.003681 | -0.012586
0.05 | 0.0048825 | -0.009486
0.06 | 0.006132 | -0.005877
0.07 | 0.007651 | -0.0015075
0.08 | 0.009316 | 0.0035184
0.09 | 0.011228 | 0.009814
0.1 | 0.013412 | 0.017703
0.11 | 0.015901 | 0.027634
0.12 | 0.018818 | 0.040301
0.13 | 0.022068 | 0.056268
0.14 | 0.025792 | 0.07614
0.15 | 0.029986 | 0.10273
0.16 | 0.034834 | 0.13577
0.17 | 0.040416 | 0.17653
0.18 | 0.046515 | 0.22767
0.19 | 0.053809 | 0.29101
0.2 | 0.06117 | 0.37048
0.21 | 0.07053 | 0.46866
0.22 | 0.08096 | 0.5788
0.23 | 0.09322 | 0.7258
0.24 | 0.10685 | 0.9031
0.25 | 0.12208 | 1.1168
0.26 | 0.13899 | 1.3755
0.27 | 0.15794 | 1.6891
0.28 | 0.17983 | 2.071
0.29 | 0.2049 | 2.5174
0.3 | 0.23362 | 3.0693
0.31 | 0.26392 | 3.7326
0.32 | 0.2986 | 4.5088
0.33 | 0.33925 | 5.4667
0.34 | 0.38412 | 6.579
0.35 | 0.43566 | 7.924
0.36 | 0.49199 | 9.574
0.37 | 0.55724 | 11.564
0.38 | 0.6245 | 13.956
0.39 | 0.7087 | 16.762
0.4 | 0.8076 | 20.163
0.41 | 0.9201 | 24.275
0.42 | 1.053 | 29.258
0.43 | 1.2072 | 35.207
0.44 | 1.3808 | 42.383
0.45 | 1.5944 | 51.004
0.46 | 1.8492 | 61.19
0.47 | 2.1428 | 73.66
0.48 | 2.508 | 88.48
0.49 | 2.9364 | 106.36
0.5 | 3.46 | 127.39