## Diode Characteristic (uA-mm)
VGS (V) | VDS = 0.000 V | VDS = 0.500 V
-1.25 | -4.072 | -11.472
-1.24 | -3.9138 | -11.096
-1.23 | -3.751 | -10.751
-1.22 | -3.6292 | -10.415
-1.21 | -3.4903 | -10.062
-1.2 | -3.3529 | -9.718
-1.19 | -3.2354 | -9.383
-1.18 | -3.1108 | -9.11
-1.17 | -2.9965 | -8.792
-1.16 | -2.8899 | -8.537
-1.15 | -2.7862 | -8.224
-1.14 | -2.6713 | -7.976
-1.13 | -2.5769 | -7.724
-1.12 | -2.4804 | -7.458
-1.11 | -2.3729 | -7.228
-1.1 | -2.2953 | -6.994
-1.09 | -2.205 | -6.74
-1.08 | -2.1335 | -6.523
-1.07 | -2.0507 | -6.29
-1.06 | -1.9643 | -6.101
-1.05 | -1.8915 | -5.862
-1.04 | -1.8142 | -5.662
-1.03 | -1.742 | -5.478
-1.02 | -1.6741 | -5.294
-1.01 | -1.6169 | -5.113
-1 | -1.5519 | -4.9522
-0.99 | -1.4932 | -4.7885
-0.98 | -1.4317 | -4.6137
-0.97 | -1.3738 | -4.4502
-0.96 | -1.3216 | -4.2776
-0.95 | -1.2713 | -4.147
-0.94 | -1.2157 | -3.9996
-0.93 | -1.1684 | -3.8605
-0.92 | -1.1167 | -3.722
-0.91 | -1.0759 | -3.5784
-0.9 | -1.0316 | -3.4563
-0.89 | -0.9843 | -3.3468
-0.88 | -0.9504 | -3.2324
-0.87 | -0.9049 | -3.1254
-0.86 | -0.8701 | -3.0098
-0.85 | -0.8346 | -2.897
-0.84 | -0.8005 | -2.7997
-0.83 | -0.7657 | -2.6862
-0.82 | -0.7312 | -2.5804
-0.81 | -0.7054 | -2.4768
-0.8 | -0.6718 | -2.3858
-0.79 | -0.6438 | -2.3057
-0.78 | -0.6174 | -2.2187
-0.77 | -0.5893 | -2.1427
-0.76 | -0.5646 | -2.0626
-0.75 | -0.5386 | -1.9797
-0.74 | -0.5119 | -1.9128
-0.73 | -0.49472 | -1.839
-0.72 | -0.47074 | -1.7707
-0.71 | -0.4495 | -1.7041
-0.7 | -0.42794 | -1.633
-0.69 | -0.40668 | -1.5725
-0.68 | -0.38833 | -1.5181
-0.67 | -0.36901 | -1.4537
-0.66 | -0.3558 | -1.3907
-0.65 | -0.33762 | -1.3398
-0.64 | -0.32114 | -1.2856
-0.63 | -0.30618 | -1.2358
-0.62 | -0.28987 | -1.1909
-0.61 | -0.27582 | -1.1455
-0.6 | -0.26287 | -1.0997
-0.59 | -0.2495 | -1.0586
-0.58 | -0.23778 | -1.0154
-0.57 | -0.22475 | -0.9732
-0.56 | -0.21291 | -0.9297
-0.55 | -0.2033 | -0.8881
-0.54 | -0.19201 | -0.8526
-0.53 | -0.1823 | -0.8143
-0.52 | -0.17231 | -0.7824
-0.51 | -0.16309 | -0.7549
-0.5 | -0.15385 | -0.7199
-0.49 | -0.14585 | -0.6948
-0.48 | -0.1374 | -0.6631
-0.47 | -0.13012 | -0.6375
-0.46 | -0.12267 | -0.6109
-0.45 | -0.11651 | -0.5843
-0.44 | -0.1098 | -0.5604
-0.43 | -0.10372 | -0.534
-0.42 | -0.09781 | -0.5127
-0.41 | -0.09184 | -0.49135
-0.4 | -0.08637 | -0.47271
-0.39 | -0.08128 | -0.45153
-0.38 | -0.07668 | -0.43121
-0.37 | -0.07134 | -0.41413
-0.36 | -0.06722 | -0.39658
-0.35 | -0.06328 | -0.37785
-0.34 | -0.05899 | -0.35571
-0.33 | -0.05521 | -0.34455
-0.32 | -0.05159 | -0.32803
-0.31 | -0.048583 | -0.3101
-0.3 | -0.045436 | -0.29611
-0.29 | -0.042387 | -0.28106
-0.28 | -0.039555 | -0.26596
-0.27 | -0.036762 | -0.25275
-0.26 | -0.034224 | -0.24165
-0.25 | -0.03186 | -0.2275
-0.24 | -0.029774 | -0.21358
-0.23 | -0.027329 | -0.2022
-0.22 | -0.025297 | -0.18908
-0.21 | -0.023452 | -0.1788
-0.2 | -0.021528 | -0.16708
-0.19 | -0.019666 | -0.15694
-0.18 | -0.018065 | -0.14528
-0.17 | -0.016545 | -0.13545
-0.16 | -0.015193 | -0.12614
-0.15 | -0.013794 | -0.11678
-0.14 | -0.012518 | -0.10741
-0.13 | -0.011357 | -0.09914
-0.12 | -0.010285 | -0.09155
-0.11 | -0.009163 | -0.08469
-0.1 | -0.00819 | -0.07748
-0.09 | -0.00726 | -0.07125
-0.08 | -0.006451 | -0.06501
-0.07 | -0.005515 | -0.05915
-0.06 | -0.0047204 | -0.05413
-0.05 | -0.003949 | -0.048568
-0.04 | -0.0031537 | -0.04415
-0.03 | -0.0024147 | -0.039721
-0.02 | -0.0016207 | -0.036065
-0.01 | -0.0008506 | -0.032092
0 | -1.86e-05 | -0.028305
0.01 | 0.0008459 | -0.025532
0.02 | 0.001803 | -0.022035
0.03 | 0.0028177 | -0.018781
0.04 | 0.0039912 | -0.0158
0.05 | 0.0052285 | -0.012226
0.06 | 0.006652 | -0.008529
0.07 | 0.008273 | -0.0042232
0.08 | 0.010041 | 0.0007447
0.09 | 0.012081 | 0.00682
0.1 | 0.014443 | 0.014185
0.11 | 0.017094 | 0.023823
0.12 | 0.020081 | 0.035839
0.13 | 0.023518 | 0.051037
0.14 | 0.027457 | 0.07003
0.15 | 0.032022 | 0.09435
0.16 | 0.036919 | 0.1252
0.17 | 0.042868 | 0.16391
0.18 | 0.049565 | 0.21198
0.19 | 0.056944 | 0.27032
0.2 | 0.06467 | 0.34376
0.21 | 0.07478 | 0.4338
0.22 | 0.0859 | 0.54272
0.23 | 0.09858 | 0.6691
0.24 | 0.11257 | 0.83
0.25 | 0.12923 | 1.0274
0.26 | 0.14807 | 1.2629
0.27 | 0.16869 | 1.5508
0.28 | 0.19294 | 1.8868
0.29 | 0.21937 | 2.3041
0.3 | 0.2499 | 2.7992
0.31 | 0.28557 | 3.387
0.32 | 0.3228 | 4.1008
0.33 | 0.36854 | 4.9625
0.34 | 0.41687 | 5.935
0.35 | 0.47458 | 7.162
0.36 | 0.53758 | 8.627
0.37 | 0.6017 | 10.403
0.38 | 0.6866 | 12.481
0.39 | 0.7833 | 15.011
0.4 | 0.8878 | 18.033
0.41 | 1.0181 | 21.682
0.42 | 1.168 | 26.06
0.43 | 1.3385 | 31.315
0.44 | 1.5393 | 37.632
0.45 | 1.78 | 45.133
0.46 | 2.0696 | 54.393
0.47 | 2.4002 | 65.13
0.48 | 2.8077 | 78.09
0.49 | 3.2912 | 93.92
0.5 | 3.8667 | 112.67