## Diode Characteristic (uA-mm)
VGS (V) | VDS = 0.000 V | VDS = 0.500 V
-1.25 | -4.0931 | -11.491
-1.24 | -3.9347 | -11.111
-1.23 | -3.7897 | -10.825
-1.22 | -3.6492 | -10.456
-1.21 | -3.5301 | -10.104
-1.2 | -3.4033 | -9.73
-1.19 | -3.2709 | -9.471
-1.18 | -3.1602 | -9.151
-1.17 | -3.0285 | -8.86
-1.16 | -2.9161 | -8.557
-1.15 | -2.8096 | -8.235
-1.14 | -2.7029 | -8.017
-1.13 | -2.5984 | -7.753
-1.12 | -2.5028 | -7.505
-1.11 | -2.4199 | -7.244
-1.1 | -2.3158 | -7.004
-1.09 | -2.2359 | -6.786
-1.08 | -2.1542 | -6.576
-1.07 | -2.0701 | -6.338
-1.06 | -1.9812 | -6.141
-1.05 | -1.9186 | -5.94
-1.04 | -1.8457 | -5.734
-1.03 | -1.7809 | -5.554
-1.02 | -1.7077 | -5.352
-1.01 | -1.6425 | -5.169
-1 | -1.5755 | -5.0095
-0.99 | -1.518 | -4.8179
-0.98 | -1.4496 | -4.646
-0.97 | -1.3924 | -4.4836
-0.96 | -1.3375 | -4.3251
-0.95 | -1.2873 | -4.1793
-0.94 | -1.2299 | -4.0296
-0.93 | -1.1764 | -3.8889
-0.92 | -1.1352 | -3.7637
-0.91 | -1.0875 | -3.6375
-0.9 | -1.044 | -3.4975
-0.89 | -1.0054 | -3.3853
-0.88 | -0.9616 | -3.2693
-0.87 | -0.9165 | -3.1512
-0.86 | -0.8812 | -3.0514
-0.85 | -0.8422 | -2.9316
-0.84 | -0.81 | -2.8299
-0.83 | -0.7669 | -2.7232
-0.82 | -0.7446 | -2.6295
-0.81 | -0.7103 | -2.533
-0.8 | -0.6768 | -2.4201
-0.79 | -0.6499 | -2.3541
-0.78 | -0.6217 | -2.2614
-0.77 | -0.5931 | -2.1658
-0.76 | -0.5679 | -2.0894
-0.75 | -0.5417 | -2.0044
-0.74 | -0.5163 | -1.9455
-0.73 | -0.49846 | -1.8689
-0.72 | -0.47638 | -1.7947
-0.71 | -0.45397 | -1.7157
-0.7 | -0.43541 | -1.6612
-0.69 | -0.41409 | -1.5996
-0.68 | -0.39515 | -1.5399
-0.67 | -0.3787 | -1.4854
-0.66 | -0.35858 | -1.4222
-0.65 | -0.34089 | -1.3708
-0.64 | -0.3252 | -1.3037
-0.63 | -0.31022 | -1.2608
-0.62 | -0.295 | -1.2007
-0.61 | -0.2802 | -1.1553
-0.6 | -0.26455 | -1.1149
-0.59 | -0.2513 | -1.0695
-0.58 | -0.23894 | -1.0325
-0.57 | -0.22744 | -0.9848
-0.56 | -0.21568 | -0.9473
-0.55 | -0.20543 | -0.9079
-0.54 | -0.19409 | -0.8689
-0.53 | -0.18499 | -0.8326
-0.52 | -0.17483 | -0.8014
-0.51 | -0.16558 | -0.7652
-0.5 | -0.15654 | -0.7364
-0.49 | -0.1488 | -0.7061
-0.48 | -0.14058 | -0.6789
-0.47 | -0.13274 | -0.6476
-0.46 | -0.12397 | -0.6259
-0.45 | -0.11743 | -0.5959
-0.44 | -0.11175 | -0.5707
-0.43 | -0.10373 | -0.5493
-0.42 | -0.09878 | -0.523
-0.41 | -0.09324 | -0.5002
-0.4 | -0.08776 | -0.47983
-0.39 | -0.08263 | -0.45672
-0.38 | -0.07732 | -0.43795
-0.37 | -0.07307 | -0.41865
-0.36 | -0.06867 | -0.39895
-0.35 | -0.06414 | -0.38125
-0.34 | -0.05985 | -0.36126
-0.33 | -0.05611 | -0.34855
-0.32 | -0.05235 | -0.33458
-0.31 | -0.049228 | -0.32044
-0.3 | -0.046104 | -0.30085
-0.29 | -0.042781 | -0.28683
-0.28 | -0.03983 | -0.27073
-0.27 | -0.036883 | -0.25782
-0.26 | -0.034621 | -0.24383
-0.25 | -0.032025 | -0.23005
-0.24 | -0.029525 | -0.21721
-0.23 | -0.027596 | -0.20395
-0.22 | -0.025318 | -0.19186
-0.21 | -0.023439 | -0.18008
-0.2 | -0.021494 | -0.16824
-0.19 | -0.01977 | -0.15583
-0.18 | -0.018132 | -0.14681
-0.17 | -0.016579 | -0.13641
-0.16 | -0.015169 | -0.12716
-0.15 | -0.013915 | -0.1171
-0.14 | -0.012685 | -0.1085
-0.13 | -0.011404 | -0.09914
-0.12 | -0.010318 | -0.09173
-0.11 | -0.009184 | -0.08495
-0.1 | -0.00819 | -0.07727
-0.09 | -0.007276 | -0.07054
-0.08 | -0.0064 | -0.06503
-0.07 | -0.005568 | -0.05954
-0.06 | -0.0047708 | -0.05376
-0.05 | -0.0039454 | -0.048531
-0.04 | -0.003202 | -0.044251
-0.03 | -0.0024107 | -0.039553
-0.02 | -0.0016562 | -0.036009
-0.01 | -0.0008343 | -0.032058
0 | 2.77e-05 | -0.028102
0.01 | 0.0008577 | -0.025083
0.02 | 0.0018507 | -0.021764
0.03 | 0.0028378 | -0.018803
0.04 | 0.0040037 | -0.015325
0.05 | 0.0052667 | -0.012115
0.06 | 0.006602 | -0.008416
0.07 | 0.008149 | -0.0040909
0.08 | 0.010081 | 0.0007145
0.09 | 0.012089 | 0.006816
0.1 | 0.014297 | 0.014021
0.11 | 0.01688 | 0.023243
0.12 | 0.020124 | 0.035345
0.13 | 0.023417 | 0.050184
0.14 | 0.02724 | 0.06842
0.15 | 0.031458 | 0.09262
0.16 | 0.036837 | 0.12337
0.17 | 0.04226 | 0.16072
0.18 | 0.048601 | 0.20729
0.19 | 0.056051 | 0.26545
0.2 | 0.06404 | 0.33667
0.21 | 0.07331 | 0.42591
0.22 | 0.08421 | 0.53388
0.23 | 0.0962 | 0.6558
0.24 | 0.11093 | 0.8185
0.25 | 0.12735 | 1.0129
0.26 | 0.14487 | 1.2468
0.27 | 0.16546 | 1.5261
0.28 | 0.18787 | 1.8667
0.29 | 0.21472 | 2.273
0.3 | 0.2447 | 2.7616
0.31 | 0.27692 | 3.3516
0.32 | 0.31511 | 4.0565
0.33 | 0.35807 | 4.9018
0.34 | 0.4071 | 5.875
0.35 | 0.46337 | 7.084
0.36 | 0.52478 | 8.549
0.37 | 0.589 | 10.285
0.38 | 0.6722 | 12.375
0.39 | 0.7651 | 14.878
0.4 | 0.8708 | 17.849
0.41 | 0.9951 | 21.495
0.42 | 1.1385 | 25.858
0.43 | 1.3123 | 31.098
0.44 | 1.5105 | 37.332
0.45 | 1.7476 | 44.914
0.46 | 2.0315 | 54.063
0.47 | 2.3655 | 64.75
0.48 | 2.768 | 77.9
0.49 | 3.2405 | 93.41
0.5 | 3.8195 | 112.21