## Diode Characteristic (uA-mm)
VGS (V) | VDS = 0.000 V | VDS = 0.500 V
-1.25 | -4.1779 | -11.153
-1.24 | -4.0369 | -10.89
-1.23 | -3.9061 | -10.504
-1.22 | -3.7506 | -10.196
-1.21 | -3.6189 | -9.908
-1.2 | -3.4864 | -9.546
-1.19 | -3.3641 | -9.208
-1.18 | -3.2538 | -8.933
-1.17 | -3.1613 | -8.689
-1.16 | -3.0258 | -8.385
-1.15 | -2.9137 | -8.11
-1.14 | -2.816 | -7.832
-1.13 | -2.7058 | -7.586
-1.12 | -2.6144 | -7.316
-1.11 | -2.5147 | -7.08
-1.1 | -2.4375 | -6.877
-1.09 | -2.3513 | -6.656
-1.08 | -2.272 | -6.444
-1.07 | -2.1941 | -6.222
-1.06 | -2.1205 | -6.035
-1.05 | -2.0419 | -5.807
-1.04 | -1.9532 | -5.644
-1.03 | -1.8696 | -5.465
-1.02 | -1.7983 | -5.25
-1.01 | -1.7355 | -5.081
-1 | -1.6792 | -4.897
-0.99 | -1.6133 | -4.749
-0.98 | -1.5597 | -4.5768
-0.97 | -1.4991 | -4.4264
-0.96 | -1.4327 | -4.2747
-0.95 | -1.3854 | -4.1295
-0.94 | -1.3306 | -3.9876
-0.93 | -1.2759 | -3.8424
-0.92 | -1.2328 | -3.7086
-0.91 | -1.189 | -3.6056
-0.9 | -1.1407 | -3.4653
-0.89 | -1.0958 | -3.3544
-0.88 | -1.0524 | -3.2323
-0.87 | -1.0151 | -3.1086
-0.86 | -0.9667 | -3.0019
-0.85 | -0.9307 | -2.8994
-0.84 | -0.8898 | -2.8136
-0.83 | -0.8529 | -2.7078
-0.82 | -0.819 | -2.6184
-0.81 | -0.7882 | -2.5218
-0.8 | -0.7565 | -2.4247
-0.79 | -0.723 | -2.3374
-0.78 | -0.6927 | -2.2584
-0.77 | -0.6636 | -2.1793
-0.76 | -0.6392 | -2.0918
-0.75 | -0.6146 | -2.0177
-0.74 | -0.5827 | -1.9331
-0.73 | -0.5599 | -1.8635
-0.72 | -0.5347 | -1.8022
-0.71 | -0.5115 | -1.7408
-0.7 | -0.4924 | -1.6693
-0.69 | -0.47181 | -1.6052
-0.68 | -0.44763 | -1.5382
-0.67 | -0.42541 | -1.4815
-0.66 | -0.40723 | -1.4232
-0.65 | -0.39056 | -1.3613
-0.64 | -0.37344 | -1.3281
-0.63 | -0.35471 | -1.2704
-0.62 | -0.33714 | -1.2308
-0.61 | -0.32022 | -1.1815
-0.6 | -0.30423 | -1.1359
-0.59 | -0.29333 | -1.0913
-0.58 | -0.27616 | -1.0457
-0.57 | -0.26198 | -1.0119
-0.56 | -0.24929 | -0.9727
-0.55 | -0.23664 | -0.9346
-0.54 | -0.22575 | -0.8946
-0.53 | -0.21386 | -0.8553
-0.52 | -0.20124 | -0.8209
-0.51 | -0.1913 | -0.787
-0.5 | -0.18219 | -0.7571
-0.49 | -0.17214 | -0.7235
-0.48 | -0.16205 | -0.6975
-0.47 | -0.15421 | -0.6724
-0.46 | -0.14595 | -0.6403
-0.45 | -0.13921 | -0.6178
-0.44 | -0.13117 | -0.592
-0.43 | -0.12262 | -0.5645
-0.42 | -0.11618 | -0.5451
-0.41 | -0.10941 | -0.5176
-0.4 | -0.10387 | -0.49844
-0.39 | -0.09743 | -0.47546
-0.38 | -0.09064 | -0.45596
-0.37 | -0.08544 | -0.4341
-0.36 | -0.08079 | -0.41446
-0.35 | -0.07605 | -0.39747
-0.34 | -0.07092 | -0.37817
-0.33 | -0.0662 | -0.36078
-0.32 | -0.06265 | -0.3425
-0.31 | -0.05862 | -0.32471
-0.3 | -0.05495 | -0.30896
-0.29 | -0.0511 | -0.29491
-0.28 | -0.048003 | -0.27928
-0.27 | -0.04505 | -0.26413
-0.26 | -0.041754 | -0.24849
-0.25 | -0.039116 | -0.23534
-0.24 | -0.036021 | -0.22216
-0.23 | -0.033735 | -0.20889
-0.22 | -0.031021 | -0.19636
-0.21 | -0.02889 | -0.18258
-0.2 | -0.026521 | -0.17166
-0.19 | -0.024758 | -0.16086
-0.18 | -0.022742 | -0.15027
-0.17 | -0.020964 | -0.14026
-0.16 | -0.019195 | -0.12943
-0.15 | -0.017699 | -0.12103
-0.14 | -0.016138 | -0.11216
-0.13 | -0.014757 | -0.10344
-0.12 | -0.013326 | -0.09578
-0.11 | -0.012181 | -0.08832
-0.1 | -0.010894 | -0.08103
-0.09 | -0.009771 | -0.07439
-0.08 | -0.008689 | -0.06805
-0.07 | -0.007745 | -0.06223
-0.06 | -0.006713 | -0.05708
-0.05 | -0.0057 | -0.05227
-0.04 | -0.0046984 | -0.047453
-0.03 | -0.003792 | -0.042952
-0.02 | -0.0027425 | -0.038976
-0.01 | -0.0017439 | -0.03502
0 | -0.0006189 | -0.031409
0.01 | 0.0005267 | -0.028311
0.02 | 0.0018791 | -0.024755
0.03 | 0.0032428 | -0.021493
0.04 | 0.0048577 | -0.018079
0.05 | 0.006505 | -0.014665
0.06 | 0.008284 | -0.010618
0.07 | 0.010489 | -0.006533
0.08 | 0.012938 | -0.0013612
0.09 | 0.015632 | 0.0048571
0.1 | 0.018257 | 0.012541
0.11 | 0.021759 | 0.021921
0.12 | 0.025343 | 0.03438
0.13 | 0.029616 | 0.049575
0.14 | 0.033831 | 0.069
0.15 | 0.03947 | 0.09358
0.16 | 0.045155 | 0.1242
0.17 | 0.051913 | 0.16306
0.18 | 0.05865 | 0.21128
0.19 | 0.0669 | 0.2715
0.2 | 0.076 | 0.34401
0.21 | 0.08739 | 0.43545
0.22 | 0.09929 | 0.54459
0.23 | 0.1132 | 0.673
0.24 | 0.12795 | 0.8364
0.25 | 0.14476 | 1.0359
0.26 | 0.16509 | 1.2715
0.27 | 0.1871 | 1.559
0.28 | 0.21064 | 1.9044
0.29 | 0.23822 | 2.3155
0.3 | 0.26948 | 2.8161
0.31 | 0.30511 | 3.4084
0.32 | 0.34361 | 4.1114
0.33 | 0.38792 | 4.9821
0.34 | 0.43739 | 5.955
0.35 | 0.49287 | 7.174
0.36 | 0.55898 | 8.63
0.37 | 0.6244 | 10.407
0.38 | 0.7041 | 12.505
0.39 | 0.8025 | 14.989
0.4 | 0.9092 | 18.042
0.41 | 1.0356 | 21.658
0.42 | 1.1828 | 26.1
0.43 | 1.3518 | 31.28
0.44 | 1.5557 | 37.585
0.45 | 1.787 | 45.147
0.46 | 2.0716 | 54.249
0.47 | 2.3998 | 64.97
0.48 | 2.7791 | 78.13
0.49 | 3.2684 | 93.65
0.5 | 3.834 | 112.23