## Diode Characteristic (uA-mm)
VGS (V) | VDS = 0.000 V | VDS = 0.500 V
-1.25 | -3.8667 | -10.642
-1.24 | -3.7243 | -10.325
-1.23 | -3.5954 | -10.002
-1.22 | -3.4699 | -9.66
-1.21 | -3.35 | -9.359
-1.2 | -3.2208 | -9.076
-1.19 | -3.0936 | -8.729
-1.18 | -2.9861 | -8.471
-1.17 | -2.8746 | -8.241
-1.16 | -2.7709 | -7.963
-1.15 | -2.6839 | -7.748
-1.14 | -2.5841 | -7.488
-1.13 | -2.4733 | -7.201
-1.12 | -2.3956 | -6.951
-1.11 | -2.2897 | -6.746
-1.1 | -2.2182 | -6.556
-1.09 | -2.1356 | -6.343
-1.08 | -2.0457 | -6.126
-1.07 | -1.9806 | -5.902
-1.06 | -1.9034 | -5.712
-1.05 | -1.8327 | -5.53
-1.04 | -1.7557 | -5.34
-1.03 | -1.6905 | -5.148
-1.02 | -1.6267 | -4.9768
-1.01 | -1.574 | -4.8346
-1 | -1.5076 | -4.6639
-0.99 | -1.4544 | -4.4981
-0.98 | -1.3891 | -4.3385
-0.97 | -1.3402 | -4.2067
-0.96 | -1.2896 | -4.0281
-0.95 | -1.2394 | -3.903
-0.94 | -1.1886 | -3.7514
-0.93 | -1.1428 | -3.6157
-0.92 | -1.0976 | -3.4963
-0.91 | -1.0514 | -3.3789
-0.9 | -1.01 | -3.2613
-0.89 | -0.9689 | -3.1397
-0.88 | -0.9271 | -3.0275
-0.87 | -0.8892 | -2.9306
-0.86 | -0.8551 | -2.8294
-0.85 | -0.8144 | -2.7108
-0.84 | -0.7828 | -2.6142
-0.83 | -0.7524 | -2.5198
-0.82 | -0.7149 | -2.438
-0.81 | -0.686 | -2.3537
-0.8 | -0.6582 | -2.2637
-0.79 | -0.6286 | -2.1833
-0.78 | -0.603 | -2.1078
-0.77 | -0.5746 | -2.0266
-0.76 | -0.5488 | -1.9546
-0.75 | -0.5219 | -1.8747
-0.74 | -0.5003 | -1.8146
-0.73 | -0.48077 | -1.7468
-0.72 | -0.45758 | -1.6843
-0.71 | -0.43613 | -1.6214
-0.7 | -0.4177 | -1.5584
-0.69 | -0.39717 | -1.4977
-0.68 | -0.37898 | -1.4443
-0.67 | -0.36317 | -1.3853
-0.66 | -0.34481 | -1.3279
-0.65 | -0.32983 | -1.2763
-0.64 | -0.3144 | -1.2314
-0.63 | -0.29852 | -1.1732
-0.62 | -0.2834 | -1.137
-0.61 | -0.27026 | -1.082
-0.6 | -0.25663 | -1.047
-0.59 | -0.24362 | -1.0033
-0.58 | -0.23071 | -0.9595
-0.57 | -0.21908 | -0.9273
-0.56 | -0.20877 | -0.886
-0.55 | -0.19856 | -0.8482
-0.54 | -0.18804 | -0.8179
-0.53 | -0.17916 | -0.7809
-0.52 | -0.16903 | -0.7514
-0.51 | -0.15948 | -0.7205
-0.5 | -0.15122 | -0.6892
-0.49 | -0.14299 | -0.6627
-0.48 | -0.13532 | -0.6338
-0.47 | -0.12771 | -0.6048
-0.46 | -0.12035 | -0.5799
-0.45 | -0.11384 | -0.5579
-0.44 | -0.10687 | -0.5315
-0.43 | -0.10032 | -0.5103
-0.42 | -0.09473 | -0.49143
-0.41 | -0.08968 | -0.47111
-0.4 | -0.08469 | -0.44971
-0.39 | -0.07948 | -0.43016
-0.38 | -0.0746 | -0.41004
-0.37 | -0.07062 | -0.39014
-0.36 | -0.06591 | -0.37078
-0.35 | -0.06192 | -0.35779
-0.34 | -0.05796 | -0.34045
-0.33 | -0.05394 | -0.32306
-0.32 | -0.0508 | -0.30941
-0.31 | -0.047604 | -0.29255
-0.3 | -0.044255 | -0.2762
-0.29 | -0.041166 | -0.26308
-0.28 | -0.038434 | -0.2506
-0.27 | -0.03589 | -0.23631
-0.26 | -0.033357 | -0.22384
-0.25 | -0.031128 | -0.21196
-0.24 | -0.028717 | -0.19814
-0.23 | -0.026608 | -0.18589
-0.22 | -0.024499 | -0.17472
-0.21 | -0.022762 | -0.16393
-0.2 | -0.020857 | -0.1542
-0.19 | -0.019137 | -0.14373
-0.18 | -0.017656 | -0.13321
-0.17 | -0.016264 | -0.12465
-0.16 | -0.014724 | -0.1149
-0.15 | -0.013474 | -0.10611
-0.14 | -0.012258 | -0.09826
-0.13 | -0.011153 | -0.08979
-0.12 | -0.009934 | -0.08368
-0.11 | -0.008985 | -0.076
-0.1 | -0.008012 | -0.06938
-0.09 | -0.007159 | -0.0638
-0.08 | -0.006202 | -0.05813
-0.07 | -0.005424 | -0.05314
-0.06 | -0.0046364 | -0.048297
-0.05 | -0.003896 | -0.0436
-0.04 | -0.0031122 | -0.040201
-0.03 | -0.0024064 | -0.03592
-0.02 | -0.0016096 | -0.032225
-0.01 | -0.000854 | -0.029217
0 | -2.71e-05 | -0.025083
0.01 | 0.0008809 | -0.022373
0.02 | 0.0017758 | -0.01961
0.03 | 0.0028524 | -0.016829
0.04 | 0.0039492 | -0.01377
0.05 | 0.0052595 | -0.01053
0.06 | 0.006565 | -0.00699
0.07 | 0.008147 | -0.0028419
0.08 | 0.009923 | 0.0020386
0.09 | 0.01204 | 0.007909
0.1 | 0.014313 | 0.015225
0.11 | 0.01691 | 0.024513
0.12 | 0.019862 | 0.036585
0.13 | 0.023456 | 0.051712
0.14 | 0.027285 | 0.07043
0.15 | 0.031556 | 0.09487
0.16 | 0.036715 | 0.12525
0.17 | 0.042829 | 0.16346
0.18 | 0.049207 | 0.21073
0.19 | 0.056843 | 0.26922
0.2 | 0.06401 | 0.34201
0.21 | 0.07423 | 0.43153
0.22 | 0.08493 | 0.53996
0.23 | 0.09787 | 0.6664
0.24 | 0.11215 | 0.8299
0.25 | 0.12856 | 1.0256
0.26 | 0.14698 | 1.2609
0.27 | 0.167 | 1.5412
0.28 | 0.19098 | 1.8855
0.29 | 0.21735 | 2.2963
0.3 | 0.24677 | 2.79
0.31 | 0.28004 | 3.3867
0.32 | 0.31786 | 4.0964
0.33 | 0.36247 | 4.9405
0.34 | 0.41166 | 5.918
0.35 | 0.46609 | 7.143
0.36 | 0.52763 | 8.612
0.37 | 0.5886 | 10.351
0.38 | 0.6703 | 12.459
0.39 | 0.765 | 14.968
0.4 | 0.8735 | 17.957
0.41 | 0.9942 | 21.586
0.42 | 1.1405 | 26.008
0.43 | 1.3103 | 31.272
0.44 | 1.5059 | 37.473
0.45 | 1.74 | 45.102
0.46 | 2.0163 | 54.277
0.47 | 2.3497 | 64.95
0.48 | 2.7331 | 78.2
0.49 | 3.2099 | 93.7
0.5 | 3.7767 | 112.51