## Diode Characteristic (uA-mm)
VGS (V) | VDS = 0.000 V | VDS = 0.500 V
-1.25 | -3.5738 | -9.94
-1.24 | -3.4317 | -9.618
-1.23 | -3.3175 | -9.297
-1.22 | -3.1855 | -9.044
-1.21 | -3.072 | -8.741
-1.2 | -2.9594 | -8.445
-1.19 | -2.86 | -8.18
-1.18 | -2.7571 | -7.905
-1.17 | -2.633 | -7.697
-1.16 | -2.5416 | -7.445
-1.15 | -2.4616 | -7.208
-1.14 | -2.3667 | -6.981
-1.13 | -2.289 | -6.742
-1.12 | -2.2087 | -6.543
-1.11 | -2.1146 | -6.328
-1.1 | -2.0359 | -6.122
-1.09 | -1.9637 | -5.898
-1.08 | -1.8962 | -5.709
-1.07 | -1.8305 | -5.55
-1.06 | -1.7641 | -5.359
-1.05 | -1.7002 | -5.177
-1.04 | -1.6337 | -5.0021
-1.03 | -1.5752 | -4.835
-1.02 | -1.5066 | -4.6863
-1.01 | -1.4436 | -4.5253
-1 | -1.3879 | -4.3662
-0.99 | -1.3358 | -4.2131
-0.98 | -1.2904 | -4.0654
-0.97 | -1.2396 | -3.9244
-0.96 | -1.1941 | -3.7958
-0.95 | -1.1427 | -3.6649
-0.94 | -1.0979 | -3.5357
-0.93 | -1.0559 | -3.4212
-0.92 | -1.0087 | -3.3008
-0.91 | -0.9742 | -3.1837
-0.9 | -0.9297 | -3.0887
-0.89 | -0.895 | -2.9613
-0.88 | -0.8595 | -2.8727
-0.87 | -0.8217 | -2.7723
-0.86 | -0.7965 | -2.6763
-0.85 | -0.7568 | -2.5922
-0.84 | -0.7301 | -2.4992
-0.83 | -0.6968 | -2.4083
-0.82 | -0.6698 | -2.3102
-0.81 | -0.6434 | -2.2355
-0.8 | -0.6146 | -2.1488
-0.79 | -0.5886 | -2.0799
-0.78 | -0.5622 | -1.9961
-0.77 | -0.5363 | -1.928
-0.76 | -0.514 | -1.8563
-0.75 | -0.49209 | -1.784
-0.74 | -0.47251 | -1.7187
-0.73 | -0.45072 | -1.6559
-0.72 | -0.43055 | -1.5895
-0.71 | -0.41113 | -1.529
-0.7 | -0.39396 | -1.4849
-0.69 | -0.37645 | -1.4212
-0.68 | -0.35838 | -1.3698
-0.67 | -0.34248 | -1.3185
-0.66 | -0.32866 | -1.2658
-0.65 | -0.31255 | -1.2155
-0.64 | -0.29699 | -1.1749
-0.63 | -0.28414 | -1.1228
-0.62 | -0.26836 | -1.082
-0.61 | -0.25454 | -1.0385
-0.6 | -0.24355 | -0.9996
-0.59 | -0.23052 | -0.9629
-0.58 | -0.21862 | -0.9237
-0.57 | -0.20897 | -0.8904
-0.56 | -0.19996 | -0.8487
-0.55 | -0.18936 | -0.8174
-0.54 | -0.17887 | -0.7873
-0.53 | -0.16993 | -0.7545
-0.52 | -0.16065 | -0.7245
-0.51 | -0.15313 | -0.6924
-0.5 | -0.14502 | -0.6666
-0.49 | -0.13757 | -0.6386
-0.48 | -0.12953 | -0.6159
-0.47 | -0.12176 | -0.5904
-0.46 | -0.1145 | -0.5655
-0.45 | -0.10831 | -0.5396
-0.44 | -0.10262 | -0.516
-0.43 | -0.0964 | -0.49877
-0.42 | -0.09107 | -0.47972
-0.41 | -0.08588 | -0.45828
-0.4 | -0.08047 | -0.43728
-0.39 | -0.07573 | -0.41721
-0.38 | -0.07147 | -0.39871
-0.37 | -0.06702 | -0.38189
-0.36 | -0.06283 | -0.3642
-0.35 | -0.05873 | -0.34736
-0.34 | -0.05501 | -0.33249
-0.33 | -0.05153 | -0.31444
-0.32 | -0.048598 | -0.30038
-0.31 | -0.045682 | -0.28574
-0.3 | -0.042494 | -0.27394
-0.29 | -0.039397 | -0.25849
-0.28 | -0.036955 | -0.24592
-0.27 | -0.034352 | -0.23067
-0.26 | -0.032004 | -0.22025
-0.25 | -0.029584 | -0.20772
-0.24 | -0.027427 | -0.19489
-0.23 | -0.025486 | -0.18435
-0.22 | -0.023612 | -0.17212
-0.21 | -0.02176 | -0.16111
-0.2 | -0.020186 | -0.15099
-0.19 | -0.018457 | -0.14034
-0.18 | -0.017055 | -0.1309
-0.17 | -0.015423 | -0.12162
-0.16 | -0.014224 | -0.11269
-0.15 | -0.012967 | -0.10398
-0.14 | -0.011823 | -0.09638
-0.13 | -0.010643 | -0.08873
-0.12 | -0.009614 | -0.08153
-0.11 | -0.008616 | -0.07539
-0.1 | -0.007777 | -0.06914
-0.09 | -0.006813 | -0.06317
-0.08 | -0.006017 | -0.0574
-0.07 | -0.005223 | -0.05247
-0.06 | -0.0044939 | -0.047769
-0.05 | -0.003734 | -0.04382
-0.04 | -0.0030353 | -0.039233
-0.03 | -0.0022685 | -0.035539
-0.02 | -0.0015681 | -0.032221
-0.01 | -0.00078 | -0.028796
0 | 4.5e-06 | -0.025324
0.01 | 0.0008187 | -0.022427
0.02 | 0.0017155 | -0.019644
0.03 | 0.0027095 | -0.01665
0.04 | 0.0037854 | -0.013583
0.05 | 0.0050182 | -0.010419
0.06 | 0.006323 | -0.006981
0.07 | 0.007848 | -0.0029382
0.08 | 0.009705 | 0.0019591
0.09 | 0.011593 | 0.007814
0.1 | 0.013739 | 0.015237
0.11 | 0.016172 | 0.024548
0.12 | 0.019216 | 0.036753
0.13 | 0.022409 | 0.051829
0.14 | 0.025957 | 0.07052
0.15 | 0.030131 | 0.09518
0.16 | 0.035109 | 0.12582
0.17 | 0.040497 | 0.16406
0.18 | 0.04656 | 0.21071
0.19 | 0.053589 | 0.26992
0.2 | 0.06066 | 0.34372
0.21 | 0.06997 | 0.43244
0.22 | 0.08056 | 0.54173
0.23 | 0.09235 | 0.6658
0.24 | 0.10558 | 0.8257
0.25 | 0.12119 | 1.0217
0.26 | 0.13833 | 1.2585
0.27 | 0.15759 | 1.5363
0.28 | 0.1794 | 1.8746
0.29 | 0.20481 | 2.2816
0.3 | 0.23422 | 2.7696
0.31 | 0.26705 | 3.3582
0.32 | 0.30148 | 4.0581
0.33 | 0.34233 | 4.9052
0.34 | 0.3896 | 5.868
0.35 | 0.4432 | 7.072
0.36 | 0.50199 | 8.522
0.37 | 0.56974 | 10.25
0.38 | 0.6369 | 12.314
0.39 | 0.73 | 14.805
0.4 | 0.8344 | 17.782
0.41 | 0.9578 | 21.379
0.42 | 1.0941 | 25.713
0.43 | 1.2581 | 30.913
0.44 | 1.4501 | 37.075
0.45 | 1.6734 | 44.63
0.46 | 1.9431 | 53.703
0.47 | 2.264 | 64.2
0.48 | 2.6504 | 77.29
0.49 | 3.1105 | 92.79
0.5 | 3.669 | 111.27