## Diode Characteristic (uA-mm)
VGS (V) | VDS = 0.000 V | VDS = 0.500 V
-1.25 | -4.0504 | -11.432
-1.24 | -3.9085 | -11.064
-1.23 | -3.7632 | -10.722
-1.22 | -3.6267 | -10.366
-1.21 | -3.5084 | -10.066
-1.2 | -3.3646 | -9.729
-1.19 | -3.2422 | -9.396
-1.18 | -3.1206 | -9.078
-1.17 | -3.0096 | -8.826
-1.16 | -2.9069 | -8.529
-1.15 | -2.794 | -8.233
-1.14 | -2.6916 | -7.956
-1.13 | -2.579 | -7.69
-1.12 | -2.486 | -7.428
-1.11 | -2.3975 | -7.203
-1.1 | -2.3017 | -6.946
-1.09 | -2.2203 | -6.744
-1.08 | -2.1213 | -6.507
-1.07 | -2.0466 | -6.288
-1.06 | -1.9665 | -6.084
-1.05 | -1.894 | -5.894
-1.04 | -1.8197 | -5.69
-1.03 | -1.7433 | -5.523
-1.02 | -1.6766 | -5.293
-1.01 | -1.6231 | -5.112
-1 | -1.5476 | -4.9221
-0.99 | -1.4908 | -4.7717
-0.98 | -1.4269 | -4.6054
-0.97 | -1.3726 | -4.4206
-0.96 | -1.3178 | -4.265
-0.95 | -1.2635 | -4.1056
-0.94 | -1.2043 | -3.9627
-0.93 | -1.1641 | -3.8295
-0.92 | -1.1141 | -3.6971
-0.91 | -1.0753 | -3.5682
-0.9 | -1.0341 | -3.4435
-0.89 | -0.9888 | -3.3378
-0.88 | -0.946 | -3.2144
-0.87 | -0.9089 | -3.0867
-0.86 | -0.8729 | -2.9588
-0.85 | -0.8366 | -2.8424
-0.84 | -0.8002 | -2.7504
-0.83 | -0.7665 | -2.6529
-0.82 | -0.7344 | -2.564
-0.81 | -0.6952 | -2.4649
-0.8 | -0.67 | -2.362
-0.79 | -0.6386 | -2.2843
-0.78 | -0.611 | -2.2049
-0.77 | -0.5874 | -2.1257
-0.76 | -0.5593 | -2.0389
-0.75 | -0.5352 | -1.9554
-0.74 | -0.5101 | -1.88
-0.73 | -0.49135 | -1.8166
-0.72 | -0.46671 | -1.7483
-0.71 | -0.44359 | -1.6797
-0.7 | -0.42558 | -1.6061
-0.69 | -0.40148 | -1.5507
-0.68 | -0.384 | -1.4959
-0.67 | -0.36711 | -1.4436
-0.66 | -0.34905 | -1.3809
-0.65 | -0.33399 | -1.321
-0.64 | -0.31811 | -1.2775
-0.63 | -0.30147 | -1.2233
-0.62 | -0.28721 | -1.1682
-0.61 | -0.27363 | -1.1288
-0.6 | -0.25989 | -1.0721
-0.59 | -0.24648 | -1.0295
-0.58 | -0.23363 | -0.9927
-0.57 | -0.2228 | -0.9517
-0.56 | -0.21092 | -0.9199
-0.55 | -0.2001 | -0.8793
-0.54 | -0.19051 | -0.8433
-0.53 | -0.17934 | -0.8074
-0.52 | -0.17005 | -0.7699
-0.51 | -0.16064 | -0.7358
-0.5 | -0.15242 | -0.707
-0.49 | -0.14398 | -0.679
-0.48 | -0.13599 | -0.6475
-0.47 | -0.12816 | -0.6193
-0.46 | -0.12189 | -0.5977
-0.45 | -0.11391 | -0.5697
-0.44 | -0.10811 | -0.5484
-0.43 | -0.10102 | -0.5224
-0.42 | -0.0949 | -0.50174
-0.41 | -0.08945 | -0.48208
-0.4 | -0.08405 | -0.46123
-0.39 | -0.07903 | -0.43901
-0.38 | -0.07445 | -0.42053
-0.37 | -0.06986 | -0.40127
-0.36 | -0.06589 | -0.38264
-0.35 | -0.06115 | -0.36772
-0.34 | -0.05791 | -0.35178
-0.33 | -0.05432 | -0.33467
-0.32 | -0.05041 | -0.31784
-0.31 | -0.047445 | -0.30016
-0.3 | -0.0445 | -0.28519
-0.29 | -0.041568 | -0.27416
-0.28 | -0.038879 | -0.25887
-0.27 | -0.03611 | -0.24528
-0.26 | -0.033691 | -0.233
-0.25 | -0.031031 | -0.21842
-0.24 | -0.029036 | -0.2082
-0.23 | -0.026862 | -0.19566
-0.22 | -0.02478 | -0.18451
-0.21 | -0.022813 | -0.17207
-0.2 | -0.020995 | -0.16152
-0.19 | -0.019375 | -0.15242
-0.18 | -0.017571 | -0.14168
-0.17 | -0.016145 | -0.13091
-0.16 | -0.014902 | -0.12228
-0.15 | -0.013545 | -0.11255
-0.14 | -0.012205 | -0.10441
-0.13 | -0.011085 | -0.09592
-0.12 | -0.010077 | -0.08849
-0.11 | -0.009079 | -0.08183
-0.1 | -0.008081 | -0.07538
-0.09 | -0.007167 | -0.06923
-0.08 | -0.006314 | -0.06294
-0.07 | -0.00547 | -0.05756
-0.06 | -0.0047495 | -0.05278
-0.05 | -0.0039202 | -0.047758
-0.04 | -0.0031902 | -0.043349
-0.03 | -0.0024063 | -0.038998
-0.02 | -0.0016523 | -0.035016
-0.01 | -0.0008368 | -0.031291
0 | 2.63e-05 | -0.027873
0.01 | 0.0008545 | -0.024712
0.02 | 0.0018434 | -0.021835
0.03 | 0.0028415 | -0.018535
0.04 | 0.0040094 | -0.015222
0.05 | 0.0052552 | -0.011936
0.06 | 0.006627 | -0.008224
0.07 | 0.008201 | -0.0041079
0.08 | 0.010152 | 0.0008814
0.09 | 0.012188 | 0.006938
0.1 | 0.014474 | 0.014479
0.11 | 0.017065 | 0.023927
0.12 | 0.020348 | 0.036042
0.13 | 0.023708 | 0.051486
0.14 | 0.02752 | 0.07046
0.15 | 0.031993 | 0.09497
0.16 | 0.037453 | 0.1263
0.17 | 0.042973 | 0.16431
0.18 | 0.049563 | 0.21323
0.19 | 0.05707 | 0.27264
0.2 | 0.06527 | 0.34529
0.21 | 0.07595 | 0.43667
0.22 | 0.08715 | 0.54865
0.23 | 0.09927 | 0.6739
0.24 | 0.11371 | 0.8378
0.25 | 0.13022 | 1.0405
0.26 | 0.14881 | 1.2739
0.27 | 0.17092 | 1.5637
0.28 | 0.19349 | 1.9119
0.29 | 0.21995 | 2.3199
0.3 | 0.25015 | 2.8332
0.31 | 0.28441 | 3.4382
0.32 | 0.32349 | 4.1641
0.33 | 0.3668 | 5.0168
0.34 | 0.41656 | 6.023
0.35 | 0.47014 | 7.276
0.36 | 0.53502 | 8.744
0.37 | 0.6004 | 10.548
0.38 | 0.6816 | 12.688
0.39 | 0.7781 | 15.232
0.4 | 0.8874 | 18.312
0.41 | 1.0144 | 22.021
0.42 | 1.1589 | 26.521
0.43 | 1.3311 | 31.817
0.44 | 1.5308 | 38.303
0.45 | 1.7625 | 46.013
0.46 | 2.0438 | 55.436
0.47 | 2.3773 | 66.36
0.48 | 2.7719 | 79.76
0.49 | 3.2546 | 95.67
0.5 | 3.8361 | 114.6