## Diode Characteristic (uA-mm)
VGS (V) | VDS = 0.000 V | VDS = 0.500 V
-1.25 | -4.146 | -11.595
-1.24 | -3.9866 | -11.164
-1.23 | -3.8562 | -10.783
-1.22 | -3.7084 | -10.448
-1.21 | -3.5598 | -10.052
-1.2 | -3.4255 | -9.776
-1.19 | -3.3078 | -9.452
-1.18 | -3.1945 | -9.113
-1.17 | -3.0768 | -8.838
-1.16 | -2.9403 | -8.555
-1.15 | -2.8322 | -8.256
-1.14 | -2.744 | -8.015
-1.13 | -2.6471 | -7.742
-1.12 | -2.535 | -7.489
-1.11 | -2.4312 | -7.248
-1.1 | -2.335 | -6.994
-1.09 | -2.2575 | -6.748
-1.08 | -2.1722 | -6.55
-1.07 | -2.087 | -6.315
-1.06 | -2.0155 | -6.1
-1.05 | -1.9309 | -5.868
-1.04 | -1.8498 | -5.694
-1.03 | -1.782 | -5.488
-1.02 | -1.7209 | -5.324
-1.01 | -1.655 | -5.153
-1 | -1.5931 | -4.9568
-0.99 | -1.528 | -4.7993
-0.98 | -1.4673 | -4.6239
-0.97 | -1.4104 | -4.4811
-0.96 | -1.3546 | -4.2969
-0.95 | -1.3053 | -4.1554
-0.94 | -1.2543 | -4.0137
-0.93 | -1.2 | -3.8663
-0.92 | -1.1465 | -3.7106
-0.91 | -1.0976 | -3.5874
-0.9 | -1.06 | -3.4671
-0.89 | -1.0192 | -3.3476
-0.88 | -0.9761 | -3.2214
-0.87 | -0.9324 | -3.114
-0.86 | -0.8894 | -2.997
-0.85 | -0.8527 | -2.9073
-0.84 | -0.8231 | -2.7948
-0.83 | -0.7855 | -2.6959
-0.82 | -0.7584 | -2.5829
-0.81 | -0.7237 | -2.4942
-0.8 | -0.6944 | -2.3975
-0.79 | -0.6649 | -2.3261
-0.78 | -0.6332 | -2.2276
-0.77 | -0.607 | -2.1444
-0.76 | -0.5792 | -2.0564
-0.75 | -0.5536 | -1.9852
-0.74 | -0.5268 | -1.9219
-0.73 | -0.5053 | -1.8388
-0.72 | -0.48536 | -1.7587
-0.71 | -0.46176 | -1.709
-0.7 | -0.4388 | -1.6354
-0.69 | -0.41844 | -1.5665
-0.68 | -0.39982 | -1.5139
-0.67 | -0.38148 | -1.4605
-0.66 | -0.36212 | -1.3965
-0.65 | -0.34628 | -1.343
-0.64 | -0.328 | -1.2954
-0.63 | -0.31231 | -1.2487
-0.62 | -0.29652 | -1.2008
-0.61 | -0.28392 | -1.1531
-0.6 | -0.27041 | -1.102
-0.59 | -0.25804 | -1.0556
-0.58 | -0.24505 | -1.0101
-0.57 | -0.23238 | -0.97
-0.56 | -0.22042 | -0.9309
-0.55 | -0.20742 | -0.8958
-0.54 | -0.19799 | -0.8553
-0.53 | -0.18708 | -0.8271
-0.52 | -0.17819 | -0.7944
-0.51 | -0.1684 | -0.7626
-0.5 | -0.15947 | -0.7253
-0.49 | -0.15024 | -0.6964
-0.48 | -0.14214 | -0.6633
-0.47 | -0.13477 | -0.6391
-0.46 | -0.12662 | -0.6118
-0.45 | -0.11949 | -0.5844
-0.44 | -0.11302 | -0.5617
-0.43 | -0.10546 | -0.5359
-0.42 | -0.10006 | -0.5125
-0.41 | -0.09334 | -0.49464
-0.4 | -0.08914 | -0.47264
-0.39 | -0.08331 | -0.45251
-0.38 | -0.07799 | -0.43544
-0.37 | -0.07306 | -0.41252
-0.36 | -0.06841 | -0.39307
-0.35 | -0.06414 | -0.37963
-0.34 | -0.0606 | -0.36048
-0.33 | -0.05639 | -0.34337
-0.32 | -0.05266 | -0.32704
-0.31 | -0.049742 | -0.31092
-0.3 | -0.046377 | -0.29494
-0.29 | -0.043125 | -0.28108
-0.28 | -0.040332 | -0.2686
-0.27 | -0.037421 | -0.25427
-0.26 | -0.03495 | -0.23766
-0.25 | -0.032456 | -0.22813
-0.24 | -0.030073 | -0.21439
-0.23 | -0.027766 | -0.20343
-0.22 | -0.025641 | -0.18974
-0.21 | -0.023588 | -0.17857
-0.2 | -0.021603 | -0.16814
-0.19 | -0.020062 | -0.15734
-0.18 | -0.018286 | -0.14717
-0.17 | -0.016766 | -0.13629
-0.16 | -0.015287 | -0.12474
-0.15 | -0.014023 | -0.11712
-0.14 | -0.012722 | -0.10851
-0.13 | -0.011459 | -0.10081
-0.12 | -0.01035 | -0.09161
-0.11 | -0.009335 | -0.08407
-0.1 | -0.008322 | -0.07809
-0.09 | -0.007328 | -0.07033
-0.08 | -0.00647 | -0.0647
-0.07 | -0.00563 | -0.05891
-0.06 | -0.0048179 | -0.05427
-0.05 | -0.00398 | -0.048626
-0.04 | -0.0032416 | -0.044322
-0.03 | -0.0024433 | -0.040226
-0.02 | -0.001679 | -0.03614
-0.01 | -0.0008774 | -0.032775
0 | -3.13e-05 | -0.028428
0.01 | 0.0008918 | -0.025036
0.02 | 0.0018261 | -0.021925
0.03 | 0.0029212 | -0.018749
0.04 | 0.004041 | -0.015302
0.05 | 0.0053824 | -0.012161
0.06 | 0.006747 | -0.008293
0.07 | 0.008369 | -0.0040795
0.08 | 0.010173 | 0.0008164
0.09 | 0.0124 | 0.00685
0.1 | 0.014728 | 0.014272
0.11 | 0.017405 | 0.023488
0.12 | 0.020432 | 0.035654
0.13 | 0.023965 | 0.050798
0.14 | 0.027835 | 0.06953
0.15 | 0.032337 | 0.09411
0.16 | 0.037301 | 0.12476
0.17 | 0.043182 | 0.16348
0.18 | 0.049916 | 0.21026
0.19 | 0.05683 | 0.26938
0.2 | 0.0658 | 0.34335
0.21 | 0.07546 | 0.43356
0.22 | 0.08665 | 0.54358
0.23 | 0.09933 | 0.6722
0.24 | 0.11429 | 0.8349
0.25 | 0.13048 | 1.0355
0.26 | 0.14874 | 1.2748
0.27 | 0.16926 | 1.5573
0.28 | 0.19268 | 1.9069
0.29 | 0.21922 | 2.3234
0.3 | 0.24973 | 2.8284
0.31 | 0.28279 | 3.437
0.32 | 0.32108 | 4.1588
0.33 | 0.36518 | 5.0378
0.34 | 0.41354 | 6.031
0.35 | 0.46865 | 7.289
0.36 | 0.53106 | 8.79
0.37 | 0.5956 | 10.579
0.38 | 0.6779 | 12.763
0.39 | 0.7692 | 15.344
0.4 | 0.8795 | 18.464
0.41 | 1.0063 | 22.161
0.42 | 1.152 | 26.704
0.43 | 1.3224 | 32.103
0.44 | 1.5235 | 38.558
0.45 | 1.76 | 46.394
0.46 | 2.0325 | 55.89
0.47 | 2.3731 | 66.9
0.48 | 2.7664 | 80.55
0.49 | 3.2446 | 96.64
0.5 | 3.8273 | 115.95