## Diode Characteristic (uA-mm)
VGS (V) | VDS = 0.000 V | VDS = 0.500 V
-1.25 | -4.1262 | -11.453
-1.24 | -3.9563 | -11.115
-1.23 | -3.8285 | -10.796
-1.22 | -3.6813 | -10.404
-1.21 | -3.5304 | -10.091
-1.2 | -3.4167 | -9.748
-1.19 | -3.2813 | -9.419
-1.18 | -3.1525 | -9.122
-1.17 | -3.0414 | -8.846
-1.16 | -2.9455 | -8.57
-1.15 | -2.8297 | -8.261
-1.14 | -2.714 | -7.983
-1.13 | -2.6103 | -7.742
-1.12 | -2.5091 | -7.445
-1.11 | -2.4198 | -7.24
-1.1 | -2.3372 | -7.02
-1.09 | -2.2608 | -6.782
-1.08 | -2.1726 | -6.562
-1.07 | -2.0995 | -6.365
-1.06 | -2.0165 | -6.148
-1.05 | -1.9275 | -5.963
-1.04 | -1.8573 | -5.751
-1.03 | -1.7935 | -5.545
-1.02 | -1.7251 | -5.357
-1.01 | -1.6522 | -5.138
-1 | -1.5973 | -4.9751
-0.99 | -1.5333 | -4.8299
-0.98 | -1.4729 | -4.6754
-0.97 | -1.4188 | -4.5124
-0.96 | -1.3665 | -4.3512
-0.95 | -1.3144 | -4.2313
-0.94 | -1.2627 | -4.0814
-0.93 | -1.2028 | -3.9243
-0.92 | -1.1572 | -3.7813
-0.91 | -1.1107 | -3.6577
-0.9 | -1.0729 | -3.5232
-0.89 | -1.0212 | -3.4056
-0.88 | -0.9765 | -3.2886
-0.87 | -0.9432 | -3.1765
-0.86 | -0.8987 | -3.0592
-0.85 | -0.8636 | -2.9484
-0.84 | -0.8289 | -2.8392
-0.83 | -0.7992 | -2.7489
-0.82 | -0.759 | -2.655
-0.81 | -0.7273 | -2.5656
-0.8 | -0.6986 | -2.4734
-0.79 | -0.6674 | -2.3697
-0.78 | -0.6397 | -2.2799
-0.77 | -0.6128 | -2.1924
-0.76 | -0.5837 | -2.1082
-0.75 | -0.559 | -2.0384
-0.74 | -0.5325 | -1.9587
-0.73 | -0.5114 | -1.8791
-0.72 | -0.492 | -1.8007
-0.71 | -0.47034 | -1.7376
-0.7 | -0.44553 | -1.6719
-0.69 | -0.42614 | -1.6092
-0.68 | -0.4084 | -1.5467
-0.67 | -0.38844 | -1.4817
-0.66 | -0.36749 | -1.4323
-0.65 | -0.35435 | -1.3768
-0.64 | -0.33405 | -1.3234
-0.63 | -0.31891 | -1.27
-0.62 | -0.30211 | -1.2183
-0.61 | -0.28787 | -1.1723
-0.6 | -0.27281 | -1.1239
-0.59 | -0.25988 | -1.0818
-0.58 | -0.24673 | -1.036
-0.57 | -0.23466 | -0.9973
-0.56 | -0.223 | -0.9623
-0.55 | -0.21251 | -0.9243
-0.54 | -0.19992 | -0.8789
-0.53 | -0.19147 | -0.8458
-0.52 | -0.17947 | -0.8065
-0.51 | -0.17006 | -0.7751
-0.5 | -0.16106 | -0.7434
-0.49 | -0.15275 | -0.7139
-0.48 | -0.1451 | -0.683
-0.47 | -0.13665 | -0.6542
-0.46 | -0.12934 | -0.6264
-0.45 | -0.12201 | -0.6014
-0.44 | -0.11358 | -0.5712
-0.43 | -0.10762 | -0.5518
-0.42 | -0.10072 | -0.5294
-0.41 | -0.09466 | -0.5032
-0.4 | -0.08911 | -0.48535
-0.39 | -0.08419 | -0.46392
-0.38 | -0.07929 | -0.44374
-0.37 | -0.07362 | -0.42476
-0.36 | -0.0694 | -0.40215
-0.35 | -0.06485 | -0.38517
-0.34 | -0.06074 | -0.3682
-0.33 | -0.05709 | -0.35107
-0.32 | -0.05335 | -0.33499
-0.31 | -0.050302 | -0.32
-0.3 | -0.046827 | -0.30396
-0.29 | -0.043304 | -0.28843
-0.28 | -0.040549 | -0.27352
-0.27 | -0.037726 | -0.25698
-0.26 | -0.035158 | -0.24202
-0.25 | -0.032775 | -0.22876
-0.24 | -0.030348 | -0.21507
-0.23 | -0.027941 | -0.20299
-0.22 | -0.025801 | -0.19095
-0.21 | -0.0237 | -0.17802
-0.2 | -0.021843 | -0.16752
-0.19 | -0.01996 | -0.1563
-0.18 | -0.018335 | -0.14606
-0.17 | -0.016767 | -0.13544
-0.16 | -0.015427 | -0.12606
-0.15 | -0.013971 | -0.11662
-0.14 | -0.012713 | -0.10668
-0.13 | -0.011551 | -0.09969
-0.12 | -0.010511 | -0.09079
-0.11 | -0.009351 | -0.08338
-0.1 | -0.008378 | -0.07673
-0.09 | -0.00746 | -0.07085
-0.08 | -0.006591 | -0.06392
-0.07 | -0.005613 | -0.05801
-0.06 | -0.0048176 | -0.05321
-0.05 | -0.0040365 | -0.047974
-0.04 | -0.0032154 | -0.043168
-0.03 | -0.0024821 | -0.03882
-0.02 | -0.0016447 | -0.035262
-0.01 | -0.0008745 | -0.03136
0 | -1.54e-05 | -0.027635
0.01 | 0.0008517 | -0.024301
0.02 | 0.0018561 | -0.021274
0.03 | 0.0028942 | -0.018248
0.04 | 0.0040827 | -0.014711
0.05 | 0.0053525 | -0.01139
0.06 | 0.006679 | -0.007793
0.07 | 0.008392 | -0.0035485
0.08 | 0.010192 | 0.0012691
0.09 | 0.012208 | 0.007215
0.1 | 0.014557 | 0.014514
0.11 | 0.017227 | 0.023955
0.12 | 0.020272 | 0.035823
0.13 | 0.023613 | 0.050726
0.14 | 0.027653 | 0.06907
0.15 | 0.032179 | 0.09343
0.16 | 0.037167 | 0.12365
0.17 | 0.043094 | 0.16187
0.18 | 0.049697 | 0.20898
0.19 | 0.056754 | 0.26701
0.2 | 0.06491 | 0.3395
0.21 | 0.0746 | 0.42949
0.22 | 0.08576 | 0.53872
0.23 | 0.09879 | 0.666
0.24 | 0.11208 | 0.8258
0.25 | 0.12882 | 1.0219
0.26 | 0.14649 | 1.2594
0.27 | 0.16685 | 1.5449
0.28 | 0.18997 | 1.8814
0.29 | 0.21522 | 2.2912
0.3 | 0.24554 | 2.7919
0.31 | 0.27876 | 3.3782
0.32 | 0.3155 | 4.0917
0.33 | 0.35766 | 4.952
0.34 | 0.40452 | 5.917
0.35 | 0.45915 | 7.151
0.36 | 0.52179 | 8.618
0.37 | 0.5823 | 10.397
0.38 | 0.6638 | 12.491
0.39 | 0.7549 | 15.039
0.4 | 0.8573 | 18.059
0.41 | 0.9814 | 21.732
0.42 | 1.1237 | 26.156
0.43 | 1.2847 | 31.448
0.44 | 1.4819 | 37.833
0.45 | 1.7142 | 45.38
0.46 | 1.9878 | 54.763
0.47 | 2.3037 | 65.57
0.48 | 2.6959 | 78.77
0.49 | 3.1593 | 94.75
0.5 | 3.7098 | 113.82