## Diode Characteristic (uA-mm)
VGS (V) | VDS = 0.000 V | VDS = 0.500 V
-1.25 | -4.0516 | -11.338
-1.24 | -3.8738 | -10.958
-1.23 | -3.7435 | -10.627
-1.22 | -3.6185 | -10.245
-1.21 | -3.4823 | -9.871
-1.2 | -3.355 | -9.604
-1.19 | -3.2193 | -9.269
-1.18 | -3.0873 | -8.99
-1.17 | -2.9791 | -8.689
-1.16 | -2.8625 | -8.362
-1.15 | -2.7542 | -8.145
-1.14 | -2.642 | -7.843
-1.13 | -2.5413 | -7.595
-1.12 | -2.4561 | -7.339
-1.11 | -2.3667 | -7.092
-1.1 | -2.2669 | -6.821
-1.09 | -2.1798 | -6.643
-1.08 | -2.1011 | -6.405
-1.07 | -2.0324 | -6.199
-1.06 | -1.9513 | -5.95
-1.05 | -1.8742 | -5.774
-1.04 | -1.8041 | -5.558
-1.03 | -1.7317 | -5.39
-1.02 | -1.663 | -5.213
-1.01 | -1.5987 | -5.01
-1 | -1.5387 | -4.8506
-0.99 | -1.4723 | -4.6918
-0.98 | -1.4247 | -4.4962
-0.97 | -1.3566 | -4.3608
-0.96 | -1.3074 | -4.2032
-0.95 | -1.251 | -4.0488
-0.94 | -1.2028 | -3.9131
-0.93 | -1.154 | -3.7702
-0.92 | -1.1088 | -3.66
-0.91 | -1.0578 | -3.5092
-0.9 | -1.0168 | -3.3869
-0.89 | -0.9763 | -3.2703
-0.88 | -0.9384 | -3.1432
-0.87 | -0.8986 | -3.0314
-0.86 | -0.8605 | -2.9242
-0.85 | -0.8219 | -2.8152
-0.84 | -0.7857 | -2.7099
-0.83 | -0.7502 | -2.6144
-0.82 | -0.7226 | -2.5174
-0.81 | -0.6898 | -2.421
-0.8 | -0.6591 | -2.3251
-0.79 | -0.6318 | -2.2472
-0.78 | -0.6058 | -2.1642
-0.77 | -0.5782 | -2.0828
-0.76 | -0.5535 | -1.9935
-0.75 | -0.5269 | -1.921
-0.74 | -0.5045 | -1.8483
-0.73 | -0.48168 | -1.7806
-0.72 | -0.4591 | -1.7119
-0.71 | -0.43804 | -1.6487
-0.7 | -0.41587 | -1.5862
-0.69 | -0.39947 | -1.5275
-0.68 | -0.38106 | -1.4815
-0.67 | -0.36348 | -1.4142
-0.66 | -0.34594 | -1.3543
-0.65 | -0.3285 | -1.2962
-0.64 | -0.31307 | -1.244
-0.63 | -0.29671 | -1.1967
-0.62 | -0.28155 | -1.1516
-0.61 | -0.26922 | -1.1083
-0.6 | -0.25574 | -1.063
-0.59 | -0.24377 | -1.0183
-0.58 | -0.23133 | -0.9766
-0.57 | -0.2193 | -0.9336
-0.56 | -0.20815 | -0.8999
-0.55 | -0.19709 | -0.8596
-0.54 | -0.18555 | -0.8305
-0.53 | -0.17757 | -0.7929
-0.52 | -0.16829 | -0.7597
-0.51 | -0.15933 | -0.7321
-0.5 | -0.15048 | -0.6987
-0.49 | -0.14285 | -0.6679
-0.48 | -0.13521 | -0.6428
-0.47 | -0.12766 | -0.6114
-0.46 | -0.12136 | -0.5891
-0.45 | -0.11416 | -0.5621
-0.44 | -0.10783 | -0.5363
-0.43 | -0.10119 | -0.5119
-0.42 | -0.09565 | -0.49509
-0.41 | -0.08925 | -0.47269
-0.4 | -0.08472 | -0.45037
-0.39 | -0.07934 | -0.43176
-0.38 | -0.07456 | -0.41387
-0.37 | -0.07 | -0.39411
-0.36 | -0.06546 | -0.37745
-0.35 | -0.06156 | -0.36014
-0.34 | -0.05727 | -0.34074
-0.33 | -0.05393 | -0.32632
-0.32 | -0.05059 | -0.31082
-0.31 | -0.04754 | -0.29801
-0.3 | -0.044462 | -0.28373
-0.29 | -0.041592 | -0.26971
-0.28 | -0.038683 | -0.25407
-0.27 | -0.035878 | -0.23963
-0.26 | -0.03356 | -0.22786
-0.25 | -0.031172 | -0.21536
-0.24 | -0.029058 | -0.20495
-0.23 | -0.026673 | -0.19315
-0.22 | -0.024694 | -0.18187
-0.21 | -0.022838 | -0.17035
-0.2 | -0.020984 | -0.15995
-0.19 | -0.019376 | -0.14943
-0.18 | -0.017725 | -0.13994
-0.17 | -0.016218 | -0.12885
-0.16 | -0.014938 | -0.12054
-0.15 | -0.013432 | -0.11273
-0.14 | -0.012281 | -0.10492
-0.13 | -0.011189 | -0.09634
-0.12 | -0.0101 | -0.08925
-0.11 | -0.009018 | -0.08216
-0.1 | -0.008081 | -0.0759
-0.09 | -0.007176 | -0.06901
-0.08 | -0.00634 | -0.06336
-0.07 | -0.005436 | -0.05775
-0.06 | -0.0046793 | -0.05284
-0.05 | -0.0039264 | -0.047836
-0.04 | -0.0031458 | -0.043628
-0.03 | -0.0024192 | -0.039599
-0.02 | -0.0016247 | -0.035615
-0.01 | -0.0008607 | -0.031985
0 | -2.29e-05 | -0.028093
0.01 | 0.0008715 | -0.025028
0.02 | 0.0018181 | -0.021977
0.03 | 0.0028527 | -0.018765
0.04 | 0.0040128 | -0.015585
0.05 | 0.0052402 | -0.012243
0.06 | 0.006713 | -0.008363
0.07 | 0.008306 | -0.0039336
0.08 | 0.010073 | 0.0011788
0.09 | 0.012092 | 0.007446
0.1 | 0.014543 | 0.01514
0.11 | 0.017027 | 0.024693
0.12 | 0.019985 | 0.037334
0.13 | 0.023287 | 0.05296
0.14 | 0.027351 | 0.07233
0.15 | 0.031671 | 0.09769
0.16 | 0.036636 | 0.12933
0.17 | 0.042246 | 0.16848
0.18 | 0.048889 | 0.21717
0.19 | 0.05637 | 0.27796
0.2 | 0.06342 | 0.35364
0.21 | 0.07335 | 0.44596
0.22 | 0.08397 | 0.55956
0.23 | 0.09623 | 0.6894
0.24 | 0.11008 | 0.853
0.25 | 0.12625 | 1.0581
0.26 | 0.14412 | 1.3027
0.27 | 0.16358 | 1.5917
0.28 | 0.1868 | 1.9498
0.29 | 0.21178 | 2.368
0.3 | 0.24114 | 2.8846
0.31 | 0.27416 | 3.4941
0.32 | 0.31179 | 4.2303
0.33 | 0.3536 | 5.1142
0.34 | 0.3995 | 6.115
0.35 | 0.45407 | 7.382
0.36 | 0.51449 | 8.904
0.37 | 0.5737 | 10.716
0.38 | 0.6553 | 12.896
0.39 | 0.7445 | 15.51
0.4 | 0.8481 | 18.657
0.41 | 0.9721 | 22.377
0.42 | 1.1129 | 26.966
0.43 | 1.2825 | 32.426
0.44 | 1.4754 | 39.005
0.45 | 1.7063 | 46.878
0.46 | 1.9834 | 56.468
0.47 | 2.3114 | 67.49
0.48 | 2.7052 | 81.39
0.49 | 3.1759 | 97.7
0.5 | 3.7421 | 117.22