## Diode Characteristic (uA-mm)
VGS (V) | VDS = 0.000 V | VDS = 0.500 V
-1.25 | -3.8426 | -10.321
-1.24 | -3.6968 | -10.029
-1.23 | -3.5567 | -9.693
-1.22 | -3.4236 | -9.42
-1.21 | -3.314 | -9.118
-1.2 | -3.199 | -8.82
-1.19 | -3.0691 | -8.556
-1.18 | -2.9627 | -8.233
-1.17 | -2.8682 | -8.001
-1.16 | -2.7611 | -7.762
-1.15 | -2.659 | -7.47
-1.14 | -2.559 | -7.21
-1.13 | -2.4685 | -7.023
-1.12 | -2.3824 | -6.795
-1.11 | -2.2879 | -6.585
-1.1 | -2.2059 | -6.344
-1.09 | -2.1272 | -6.132
-1.08 | -2.0425 | -5.956
-1.07 | -1.9744 | -5.746
-1.06 | -1.8968 | -5.562
-1.05 | -1.837 | -5.371
-1.04 | -1.7554 | -5.214
-1.03 | -1.6876 | -5.012
-1.02 | -1.6242 | -4.8532
-1.01 | -1.5707 | -4.6962
-1 | -1.5129 | -4.5515
-0.99 | -1.4527 | -4.3751
-0.98 | -1.3966 | -4.2351
-0.97 | -1.3454 | -4.0917
-0.96 | -1.294 | -3.9569
-0.95 | -1.2401 | -3.8341
-0.94 | -1.1938 | -3.6915
-0.93 | -1.1416 | -3.5799
-0.92 | -1.0966 | -3.446
-0.91 | -1.052 | -3.3193
-0.9 | -1.0135 | -3.2243
-0.89 | -0.9756 | -3.0995
-0.88 | -0.9383 | -2.9849
-0.87 | -0.8988 | -2.8927
-0.86 | -0.8601 | -2.7909
-0.85 | -0.8207 | -2.6752
-0.84 | -0.7879 | -2.6039
-0.83 | -0.7546 | -2.5044
-0.82 | -0.7215 | -2.4024
-0.81 | -0.6966 | -2.3109
-0.8 | -0.6673 | -2.2255
-0.79 | -0.6317 | -2.1405
-0.78 | -0.6062 | -2.0714
-0.77 | -0.5817 | -1.996
-0.76 | -0.5568 | -1.9273
-0.75 | -0.5315 | -1.8569
-0.74 | -0.5077 | -1.7832
-0.73 | -0.48777 | -1.7288
-0.72 | -0.46694 | -1.6608
-0.71 | -0.44785 | -1.596
-0.7 | -0.42731 | -1.5425
-0.69 | -0.40655 | -1.4783
-0.68 | -0.3863 | -1.418
-0.67 | -0.36828 | -1.3645
-0.66 | -0.35224 | -1.3114
-0.65 | -0.33718 | -1.263
-0.64 | -0.31863 | -1.2088
-0.63 | -0.30403 | -1.1644
-0.62 | -0.29006 | -1.123
-0.61 | -0.27543 | -1.0732
-0.6 | -0.26339 | -1.0402
-0.59 | -0.25019 | -0.9982
-0.58 | -0.23774 | -0.9528
-0.57 | -0.22637 | -0.9126
-0.56 | -0.21416 | -0.8771
-0.55 | -0.20287 | -0.8468
-0.54 | -0.19252 | -0.8116
-0.53 | -0.18244 | -0.777
-0.52 | -0.17205 | -0.7453
-0.51 | -0.16256 | -0.7133
-0.5 | -0.15412 | -0.6846
-0.49 | -0.14629 | -0.6557
-0.48 | -0.13843 | -0.6307
-0.47 | -0.13115 | -0.6069
-0.46 | -0.12382 | -0.5816
-0.45 | -0.11681 | -0.5587
-0.44 | -0.1094 | -0.5351
-0.43 | -0.10366 | -0.5134
-0.42 | -0.0977 | -0.49407
-0.41 | -0.09206 | -0.47487
-0.4 | -0.08658 | -0.45667
-0.39 | -0.08167 | -0.43366
-0.38 | -0.07649 | -0.41743
-0.37 | -0.07203 | -0.39883
-0.36 | -0.06769 | -0.38032
-0.35 | -0.06333 | -0.36394
-0.34 | -0.05898 | -0.34872
-0.33 | -0.05507 | -0.33413
-0.32 | -0.05166 | -0.31683
-0.31 | -0.049215 | -0.30406
-0.3 | -0.046002 | -0.28903
-0.29 | -0.042961 | -0.27336
-0.28 | -0.039717 | -0.2593
-0.27 | -0.037056 | -0.24591
-0.26 | -0.034453 | -0.23296
-0.25 | -0.032208 | -0.21847
-0.24 | -0.029536 | -0.2053
-0.23 | -0.027549 | -0.19557
-0.22 | -0.025573 | -0.18403
-0.21 | -0.023649 | -0.17162
-0.2 | -0.021578 | -0.16122
-0.19 | -0.019982 | -0.1518
-0.18 | -0.018427 | -0.14066
-0.17 | -0.01694 | -0.13106
-0.16 | -0.015478 | -0.12129
-0.15 | -0.014063 | -0.11212
-0.14 | -0.01277 | -0.10336
-0.13 | -0.011712 | -0.09623
-0.12 | -0.010483 | -0.08821
-0.11 | -0.009462 | -0.08158
-0.1 | -0.00841 | -0.07516
-0.09 | -0.007522 | -0.06843
-0.08 | -0.006539 | -0.06309
-0.07 | -0.005713 | -0.05728
-0.06 | -0.0048857 | -0.05263
-0.05 | -0.0040771 | -0.046854
-0.04 | -0.0032808 | -0.042559
-0.03 | -0.002506 | -0.03836
-0.02 | -0.0016971 | -0.034837
-0.01 | -0.0009064 | -0.031333
0 | -2.23e-05 | -0.027569
0.01 | 0.000901 | -0.02481
0.02 | 0.0018453 | -0.021218
0.03 | 0.0029545 | -0.01827
0.04 | 0.004077 | -0.015016
0.05 | 0.0054385 | -0.011749
0.06 | 0.006825 | -0.00793
0.07 | 0.008409 | -0.0035189
0.08 | 0.010265 | 0.0017675
0.09 | 0.012485 | 0.008152
0.1 | 0.014761 | 0.015796
0.11 | 0.017437 | 0.025574
0.12 | 0.020376 | 0.038041
0.13 | 0.023982 | 0.053958
0.14 | 0.027853 | 0.07319
0.15 | 0.032268 | 0.09802
0.16 | 0.037257 | 0.13008
0.17 | 0.043214 | 0.16929
0.18 | 0.049545 | 0.21796
0.19 | 0.05647 | 0.27884
0.2 | 0.06514 | 0.35251
0.21 | 0.07498 | 0.44449
0.22 | 0.08603 | 0.55574
0.23 | 0.09829 | 0.6836
0.24 | 0.11219 | 0.8484
0.25 | 0.12816 | 1.0469
0.26 | 0.14658 | 1.2852
0.27 | 0.16637 | 1.5731
0.28 | 0.18887 | 1.9188
0.29 | 0.21398 | 2.3344
0.3 | 0.2438 | 2.8329
0.31 | 0.2765 | 3.4287
0.32 | 0.31293 | 4.1405
0.33 | 0.3553 | 4.9903
0.34 | 0.40269 | 5.977
0.35 | 0.45535 | 7.213
0.36 | 0.51631 | 8.675
0.37 | 0.5734 | 10.451
0.38 | 0.6547 | 12.562
0.39 | 0.7448 | 15.106
0.4 | 0.8489 | 18.087
0.41 | 0.9694 | 21.78
0.42 | 1.1107 | 26.184
0.43 | 1.2747 | 31.508
0.44 | 1.4631 | 37.784
0.45 | 1.6962 | 45.399
0.46 | 1.9675 | 54.655
0.47 | 2.2873 | 65.48
0.48 | 2.6764 | 78.56
0.49 | 3.1393 | 94.39
0.5 | 3.707 | 113.3