## Diode Characteristic (uA-mm)
VGS (V) | VDS = 0.000 V | VDS = 0.500 V
-1.25 | -3.9273 | -10.967
-1.24 | -3.7898 | -10.622
-1.23 | -3.6475 | -10.229
-1.22 | -3.5149 | -9.889
-1.21 | -3.4042 | -9.606
-1.2 | -3.2659 | -9.289
-1.19 | -3.147 | -8.979
-1.18 | -3.0217 | -8.695
-1.17 | -2.9193 | -8.386
-1.16 | -2.7912 | -8.104
-1.15 | -2.6855 | -7.848
-1.14 | -2.6075 | -7.586
-1.13 | -2.5128 | -7.343
-1.12 | -2.4118 | -7.125
-1.11 | -2.3189 | -6.87
-1.1 | -2.2387 | -6.663
-1.09 | -2.1459 | -6.449
-1.08 | -2.0819 | -6.237
-1.07 | -2.0055 | -5.997
-1.06 | -1.9246 | -5.818
-1.05 | -1.8393 | -5.616
-1.04 | -1.7723 | -5.406
-1.03 | -1.7018 | -5.245
-1.02 | -1.6364 | -5.06
-1.01 | -1.5709 | -4.9176
-1 | -1.515 | -4.7307
-0.99 | -1.4494 | -4.5668
-0.98 | -1.3918 | -4.3999
-0.97 | -1.3426 | -4.2707
-0.96 | -1.291 | -4.1419
-0.95 | -1.241 | -3.966
-0.94 | -1.1905 | -3.8378
-0.93 | -1.1401 | -3.7139
-0.92 | -1.0924 | -3.5689
-0.91 | -1.0464 | -3.4441
-0.9 | -1.0028 | -3.3192
-0.89 | -0.9602 | -3.2137
-0.88 | -0.9201 | -3.0903
-0.87 | -0.8846 | -2.9958
-0.86 | -0.851 | -2.8897
-0.85 | -0.8155 | -2.7879
-0.84 | -0.7841 | -2.6921
-0.83 | -0.751 | -2.5889
-0.82 | -0.716 | -2.4761
-0.81 | -0.6883 | -2.4051
-0.8 | -0.6578 | -2.3177
-0.79 | -0.6272 | -2.2278
-0.78 | -0.6069 | -2.1491
-0.77 | -0.5779 | -2.0715
-0.76 | -0.5527 | -1.9834
-0.75 | -0.5253 | -1.9283
-0.74 | -0.5027 | -1.8471
-0.73 | -0.48472 | -1.7831
-0.72 | -0.46239 | -1.7149
-0.71 | -0.44306 | -1.6459
-0.7 | -0.42333 | -1.5905
-0.69 | -0.40151 | -1.5353
-0.68 | -0.38441 | -1.4711
-0.67 | -0.36505 | -1.4172
-0.66 | -0.34957 | -1.367
-0.65 | -0.33206 | -1.31
-0.64 | -0.31671 | -1.2655
-0.63 | -0.30291 | -1.219
-0.62 | -0.28722 | -1.164
-0.61 | -0.27505 | -1.1162
-0.6 | -0.26077 | -1.0757
-0.59 | -0.2488 | -1.0337
-0.58 | -0.23529 | -0.9899
-0.57 | -0.22348 | -0.9538
-0.56 | -0.21082 | -0.914
-0.55 | -0.20124 | -0.874
-0.54 | -0.19169 | -0.8414
-0.53 | -0.1804 | -0.8076
-0.52 | -0.17098 | -0.7731
-0.51 | -0.16265 | -0.7437
-0.5 | -0.15408 | -0.7107
-0.49 | -0.14598 | -0.6832
-0.48 | -0.13647 | -0.6518
-0.47 | -0.12988 | -0.6288
-0.46 | -0.12198 | -0.5964
-0.45 | -0.11556 | -0.579
-0.44 | -0.10936 | -0.5501
-0.43 | -0.10236 | -0.5286
-0.42 | -0.09661 | -0.5074
-0.41 | -0.09045 | -0.48442
-0.4 | -0.08526 | -0.46343
-0.39 | -0.07971 | -0.4431
-0.38 | -0.07503 | -0.42556
-0.37 | -0.07085 | -0.40803
-0.36 | -0.066 | -0.38674
-0.35 | -0.06219 | -0.37244
-0.34 | -0.05821 | -0.3565
-0.33 | -0.05436 | -0.34
-0.32 | -0.0509 | -0.32164
-0.31 | -0.047747 | -0.30645
-0.3 | -0.044639 | -0.2911
-0.29 | -0.041745 | -0.27627
-0.28 | -0.038934 | -0.26426
-0.27 | -0.036158 | -0.24935
-0.26 | -0.033541 | -0.237
-0.25 | -0.03125 | -0.22354
-0.24 | -0.028917 | -0.20931
-0.23 | -0.02676 | -0.19811
-0.22 | -0.024896 | -0.18672
-0.21 | -0.022964 | -0.17637
-0.2 | -0.020991 | -0.16531
-0.19 | -0.019285 | -0.15397
-0.18 | -0.017748 | -0.14295
-0.17 | -0.01632 | -0.13305
-0.16 | -0.014768 | -0.12331
-0.15 | -0.013497 | -0.11383
-0.14 | -0.012289 | -0.10485
-0.13 | -0.011144 | -0.09621
-0.12 | -0.010032 | -0.08893
-0.11 | -0.009029 | -0.08131
-0.1 | -0.008025 | -0.07458
-0.09 | -0.007171 | -0.06816
-0.08 | -0.006261 | -0.06207
-0.07 | -0.005464 | -0.05617
-0.06 | -0.0046402 | -0.05161
-0.05 | -0.0039004 | -0.046416
-0.04 | -0.0031429 | -0.041883
-0.03 | -0.0024205 | -0.038286
-0.02 | -0.0016304 | -0.034294
-0.01 | -0.0008763 | -0.030739
0 | -2.24e-05 | -0.027073
0.01 | 0.0008717 | -0.024209
0.02 | 0.001785 | -0.020678
0.03 | 0.0028674 | -0.017603
0.04 | 0.0039637 | -0.014408
0.05 | 0.0052914 | -0.011183
0.06 | 0.006666 | -0.00757
0.07 | 0.0082 | -0.003312
0.08 | 0.009982 | 0.0013653
0.09 | 0.012134 | 0.007304
0.1 | 0.014426 | 0.014924
0.11 | 0.017003 | 0.024288
0.12 | 0.02003 | 0.036456
0.13 | 0.023632 | 0.051528
0.14 | 0.027371 | 0.07073
0.15 | 0.031907 | 0.09498
0.16 | 0.036966 | 0.12573
0.17 | 0.042754 | 0.16409
0.18 | 0.04915 | 0.21195
0.19 | 0.056549 | 0.2727
0.2 | 0.06405 | 0.3444
0.21 | 0.07363 | 0.43562
0.22 | 0.08435 | 0.54393
0.23 | 0.09708 | 0.6744
0.24 | 0.111 | 0.8353
0.25 | 0.12666 | 1.032
0.26 | 0.14449 | 1.2703
0.27 | 0.16479 | 1.5564
0.28 | 0.18797 | 1.9019
0.29 | 0.21361 | 2.3114
0.3 | 0.24324 | 2.8159
0.31 | 0.27673 | 3.4122
0.32 | 0.31317 | 4.1183
0.33 | 0.35572 | 4.9874
0.34 | 0.40197 | 5.98
0.35 | 0.4567 | 7.216
0.36 | 0.5189 | 8.686
0.37 | 0.5828 | 10.463
0.38 | 0.6635 | 12.599
0.39 | 0.7541 | 15.098
0.4 | 0.8601 | 18.151
0.41 | 0.9743 | 21.83
0.42 | 1.1195 | 26.286
0.43 | 1.2837 | 31.577
0.44 | 1.4793 | 37.945
0.45 | 1.7075 | 45.615
0.46 | 1.9825 | 54.824
0.47 | 2.3028 | 65.77
0.48 | 2.6921 | 79.03
0.49 | 3.1537 | 94.83
0.5 | 3.7185 | 113.76