## Diode Characteristic (uA-mm)
VGS (V) | VDS = 0.000 V | VDS = 0.500 V
-1.25 | -3.8044 | -10.373
-1.24 | -3.685 | -10.013
-1.23 | -3.5418 | -9.693
-1.22 | -3.4071 | -9.375
-1.21 | -3.2949 | -9.072
-1.2 | -3.1745 | -8.763
-1.19 | -3.0675 | -8.482
-1.18 | -2.954 | -8.239
-1.17 | -2.8338 | -7.953
-1.16 | -2.7297 | -7.726
-1.15 | -2.6445 | -7.458
-1.14 | -2.5394 | -7.211
-1.13 | -2.4499 | -6.992
-1.12 | -2.3545 | -6.738
-1.11 | -2.2713 | -6.558
-1.1 | -2.1912 | -6.31
-1.09 | -2.1042 | -6.09
-1.08 | -2.0242 | -5.886
-1.07 | -1.9495 | -5.724
-1.06 | -1.8673 | -5.528
-1.05 | -1.7973 | -5.339
-1.04 | -1.7326 | -5.167
-1.03 | -1.6777 | -4.9902
-1.02 | -1.6009 | -4.8077
-1.01 | -1.536 | -4.6668
-1 | -1.478 | -4.4825
-0.99 | -1.4247 | -4.3561
-0.98 | -1.3646 | -4.1966
-0.97 | -1.3138 | -4.0412
-0.96 | -1.2629 | -3.926
-0.95 | -1.2089 | -3.7726
-0.94 | -1.1657 | -3.6447
-0.93 | -1.1142 | -3.5193
-0.92 | -1.0687 | -3.4121
-0.91 | -1.0276 | -3.2947
-0.9 | -0.9874 | -3.1663
-0.89 | -0.9492 | -3.0703
-0.88 | -0.9132 | -2.9565
-0.87 | -0.8723 | -2.8505
-0.86 | -0.8416 | -2.7506
-0.85 | -0.8053 | -2.6424
-0.84 | -0.7722 | -2.5532
-0.83 | -0.7354 | -2.4585
-0.82 | -0.7051 | -2.3812
-0.81 | -0.677 | -2.2827
-0.8 | -0.6474 | -2.2011
-0.79 | -0.6227 | -2.1078
-0.78 | -0.5937 | -2.032
-0.77 | -0.5692 | -1.9611
-0.76 | -0.5436 | -1.8896
-0.75 | -0.518 | -1.8299
-0.74 | -0.49994 | -1.7482
-0.73 | -0.47893 | -1.6862
-0.72 | -0.45472 | -1.6231
-0.71 | -0.43454 | -1.5673
-0.7 | -0.41473 | -1.505
-0.69 | -0.39486 | -1.4534
-0.68 | -0.37684 | -1.3913
-0.67 | -0.3581 | -1.3385
-0.66 | -0.34188 | -1.2896
-0.65 | -0.32696 | -1.2358
-0.64 | -0.31158 | -1.1887
-0.63 | -0.29797 | -1.1388
-0.62 | -0.28421 | -1.0935
-0.61 | -0.26873 | -1.0479
-0.6 | -0.2558 | -1.0097
-0.59 | -0.24204 | -0.9648
-0.58 | -0.23159 | -0.9286
-0.57 | -0.21933 | -0.8951
-0.56 | -0.20809 | -0.8583
-0.55 | -0.19786 | -0.8258
-0.54 | -0.18747 | -0.7901
-0.53 | -0.1783 | -0.7571
-0.52 | -0.16841 | -0.7247
-0.51 | -0.15991 | -0.6956
-0.5 | -0.15094 | -0.667
-0.49 | -0.14335 | -0.6384
-0.48 | -0.13616 | -0.6165
-0.47 | -0.12798 | -0.5869
-0.46 | -0.12078 | -0.5612
-0.45 | -0.11441 | -0.5395
-0.44 | -0.10717 | -0.5196
-0.43 | -0.10121 | -0.49709
-0.42 | -0.09527 | -0.47603
-0.41 | -0.08967 | -0.45486
-0.4 | -0.08415 | -0.43788
-0.39 | -0.07901 | -0.41899
-0.38 | -0.0746 | -0.40304
-0.37 | -0.06996 | -0.38227
-0.36 | -0.06551 | -0.36549
-0.35 | -0.0615 | -0.34847
-0.34 | -0.0577 | -0.33193
-0.33 | -0.05384 | -0.31772
-0.32 | -0.0505 | -0.30164
-0.31 | -0.047488 | -0.28723
-0.3 | -0.044231 | -0.27283
-0.29 | -0.041713 | -0.25959
-0.28 | -0.038812 | -0.24669
-0.27 | -0.036108 | -0.23455
-0.26 | -0.033576 | -0.22089
-0.25 | -0.031183 | -0.20873
-0.24 | -0.028982 | -0.19616
-0.23 | -0.026708 | -0.18462
-0.22 | -0.024754 | -0.17293
-0.21 | -0.022684 | -0.16242
-0.2 | -0.020953 | -0.15127
-0.19 | -0.019246 | -0.14204
-0.18 | -0.017738 | -0.1327
-0.17 | -0.016176 | -0.1217
-0.16 | -0.014721 | -0.11358
-0.15 | -0.013366 | -0.10544
-0.14 | -0.01223 | -0.09776
-0.13 | -0.011034 | -0.08999
-0.12 | -0.009982 | -0.0826
-0.11 | -0.008927 | -0.0766
-0.1 | -0.008029 | -0.07046
-0.09 | -0.00706 | -0.06426
-0.08 | -0.006219 | -0.05852
-0.07 | -0.005413 | -0.05345
-0.06 | -0.00463 | -0.048278
-0.05 | -0.0038764 | -0.043919
-0.04 | -0.0031172 | -0.039819
-0.03 | -0.0023781 | -0.036199
-0.02 | -0.0016073 | -0.03229
-0.01 | -0.000846 | -0.029159
0 | -2.34e-05 | -0.025758
0.01 | 0.0008984 | -0.022745
0.02 | 0.0017759 | -0.019798
0.03 | 0.0028564 | -0.016889
0.04 | 0.0039391 | -0.013808
0.05 | 0.0052242 | -0.010541
0.06 | 0.00665 | -0.007128
0.07 | 0.008239 | -0.0028808
0.08 | 0.010012 | 0.0019823
0.09 | 0.01191 | 0.007973
0.1 | 0.014312 | 0.015479
0.11 | 0.016875 | 0.024998
0.12 | 0.019819 | 0.037142
0.13 | 0.023031 | 0.052605
0.14 | 0.02705 | 0.07155
0.15 | 0.031278 | 0.096
0.16 | 0.036129 | 0.12741
0.17 | 0.041577 | 0.16501
0.18 | 0.048212 | 0.21378
0.19 | 0.055432 | 0.27349
0.2 | 0.06261 | 0.34602
0.21 | 0.07221 | 0.43776
0.22 | 0.08261 | 0.54587
0.23 | 0.09458 | 0.675
0.24 | 0.10801 | 0.8372
0.25 | 0.12338 | 1.0374
0.26 | 0.14103 | 1.2729
0.27 | 0.15986 | 1.5608
0.28 | 0.18259 | 1.9043
0.29 | 0.20825 | 2.3109
0.3 | 0.23633 | 2.8165
0.31 | 0.26767 | 3.414
0.32 | 0.30246 | 4.126
0.33 | 0.34458 | 4.9899
0.34 | 0.39101 | 5.979
0.35 | 0.4426 | 7.217
0.36 | 0.50221 | 8.683
0.37 | 0.56763 | 10.458
0.38 | 0.6366 | 12.588
0.39 | 0.7269 | 15.109
0.4 | 0.824 | 18.179
0.41 | 0.9414 | 21.87
0.42 | 1.0809 | 26.345
0.43 | 1.2457 | 31.608
0.44 | 1.431 | 38.064
0.45 | 1.6525 | 45.734
0.46 | 1.9171 | 55.126
0.47 | 2.2273 | 66
0.48 | 2.6084 | 79.39
0.49 | 3.0603 | 95.42
0.5 | 3.6031 | 114.36