## Diode Characteristic (uA-mm)
VGS (V) | VDS = 0.000 V | VDS = 0.500 V
-1.25 | -3.9417 | -10.972
-1.24 | -3.7789 | -10.594
-1.23 | -3.6361 | -10.223
-1.22 | -3.5009 | -9.913
-1.21 | -3.3642 | -9.574
-1.2 | -3.2538 | -9.284
-1.19 | -3.1313 | -8.992
-1.18 | -3.0129 | -8.674
-1.17 | -2.906 | -8.381
-1.16 | -2.7924 | -8.111
-1.15 | -2.6768 | -7.847
-1.14 | -2.5865 | -7.54
-1.13 | -2.4965 | -7.318
-1.12 | -2.405 | -7.048
-1.11 | -2.303 | -6.834
-1.1 | -2.2256 | -6.628
-1.09 | -2.134 | -6.395
-1.08 | -2.0459 | -6.173
-1.07 | -1.9784 | -5.967
-1.06 | -1.9015 | -5.752
-1.05 | -1.8218 | -5.566
-1.04 | -1.7546 | -5.39
-1.03 | -1.6783 | -5.2
-1.02 | -1.6126 | -5.01
-1.01 | -1.5536 | -4.8527
-1 | -1.5017 | -4.691
-0.99 | -1.4386 | -4.5109
-0.98 | -1.3746 | -4.3451
-0.97 | -1.32 | -4.2132
-0.96 | -1.2704 | -4.0642
-0.95 | -1.2184 | -3.93
-0.94 | -1.1734 | -3.7838
-0.93 | -1.1271 | -3.6487
-0.92 | -1.0781 | -3.5205
-0.91 | -1.0331 | -3.3819
-0.9 | -0.9931 | -3.2823
-0.89 | -0.9525 | -3.1697
-0.88 | -0.9103 | -3.0434
-0.87 | -0.878 | -2.9327
-0.86 | -0.838 | -2.8242
-0.85 | -0.8023 | -2.7126
-0.84 | -0.7737 | -2.6098
-0.83 | -0.7388 | -2.5104
-0.82 | -0.7023 | -2.4345
-0.81 | -0.6705 | -2.3338
-0.8 | -0.6438 | -2.2565
-0.79 | -0.6159 | -2.1678
-0.78 | -0.5867 | -2.0944
-0.77 | -0.562 | -2.0076
-0.76 | -0.5398 | -1.9387
-0.75 | -0.5155 | -1.8588
-0.74 | -0.49618 | -1.7868
-0.73 | -0.47213 | -1.7244
-0.72 | -0.44846 | -1.6679
-0.71 | -0.42838 | -1.5985
-0.7 | -0.40805 | -1.533
-0.69 | -0.38744 | -1.4776
-0.68 | -0.37052 | -1.4244
-0.67 | -0.35213 | -1.365
-0.66 | -0.33618 | -1.3184
-0.65 | -0.32168 | -1.2727
-0.64 | -0.30578 | -1.2282
-0.63 | -0.2902 | -1.1727
-0.62 | -0.27637 | -1.1154
-0.61 | -0.26311 | -1.073
-0.6 | -0.25114 | -1.0242
-0.59 | -0.23942 | -0.9888
-0.58 | -0.22619 | -0.9478
-0.57 | -0.21439 | -0.9153
-0.56 | -0.20263 | -0.8697
-0.55 | -0.19295 | -0.8389
-0.54 | -0.18201 | -0.8091
-0.53 | -0.17253 | -0.7737
-0.52 | -0.16388 | -0.742
-0.51 | -0.15573 | -0.7166
-0.5 | -0.14753 | -0.6823
-0.49 | -0.13905 | -0.6537
-0.48 | -0.13135 | -0.6272
-0.47 | -0.12382 | -0.6004
-0.46 | -0.11644 | -0.5733
-0.45 | -0.11038 | -0.5548
-0.44 | -0.10329 | -0.5249
-0.43 | -0.09794 | -0.5001
-0.42 | -0.09246 | -0.48409
-0.41 | -0.08689 | -0.46241
-0.4 | -0.08177 | -0.44181
-0.39 | -0.07653 | -0.41714
-0.38 | -0.0718 | -0.40291
-0.37 | -0.06807 | -0.38779
-0.36 | -0.0637 | -0.36893
-0.35 | -0.05978 | -0.35087
-0.34 | -0.0556 | -0.33376
-0.33 | -0.05192 | -0.32162
-0.32 | -0.049131 | -0.30517
-0.31 | -0.046326 | -0.28888
-0.3 | -0.043058 | -0.27488
-0.29 | -0.040355 | -0.25865
-0.28 | -0.037541 | -0.24667
-0.27 | -0.034943 | -0.23528
-0.26 | -0.032427 | -0.2209
-0.25 | -0.03013 | -0.20807
-0.24 | -0.027834 | -0.19752
-0.23 | -0.025972 | -0.18475
-0.22 | -0.024026 | -0.17289
-0.21 | -0.022211 | -0.16346
-0.2 | -0.02045 | -0.1539
-0.19 | -0.018956 | -0.1446
-0.18 | -0.017318 | -0.13413
-0.17 | -0.015809 | -0.12439
-0.16 | -0.014464 | -0.11564
-0.15 | -0.013173 | -0.10704
-0.14 | -0.011862 | -0.09979
-0.13 | -0.010785 | -0.09203
-0.12 | -0.009714 | -0.08473
-0.11 | -0.008731 | -0.07777
-0.1 | -0.00782 | -0.0721
-0.09 | -0.006917 | -0.06554
-0.08 | -0.006091 | -0.06023
-0.07 | -0.005272 | -0.05491
-0.06 | -0.0045217 | -0.049761
-0.05 | -0.0038117 | -0.045317
-0.04 | -0.0030587 | -0.04114
-0.03 | -0.0023416 | -0.03697
-0.02 | -0.0016069 | -0.033357
-0.01 | -0.0008271 | -0.030069
0 | -4.8e-06 | -0.026721
0.01 | 0.0008384 | -0.023668
0.02 | 0.0017836 | -0.020514
0.03 | 0.0027928 | -0.017514
0.04 | 0.0039511 | -0.014808
0.05 | 0.0051483 | -0.011378
0.06 | 0.006467 | -0.008026
0.07 | 0.008208 | -0.0039288
0.08 | 0.009967 | 0.0007553
0.09 | 0.011929 | 0.006651
0.1 | 0.014137 | 0.013854
0.11 | 0.016891 | 0.022932
0.12 | 0.019831 | 0.034627
0.13 | 0.023165 | 0.049553
0.14 | 0.026867 | 0.06815
0.15 | 0.031429 | 0.09209
0.16 | 0.036277 | 0.12297
0.17 | 0.041736 | 0.1606
0.18 | 0.048318 | 0.20834
0.19 | 0.055516 | 0.26683
0.2 | 0.06295 | 0.33925
0.21 | 0.07205 | 0.43007
0.22 | 0.08311 | 0.53808
0.23 | 0.09553 | 0.6653
0.24 | 0.1088 | 0.8277
0.25 | 0.12454 | 1.0253
0.26 | 0.14174 | 1.2609
0.27 | 0.16176 | 1.5499
0.28 | 0.18466 | 1.8984
0.29 | 0.20858 | 2.3065
0.3 | 0.23785 | 2.8215
0.31 | 0.26988 | 3.4214
0.32 | 0.30728 | 4.1432
0.33 | 0.35027 | 5.0115
0.34 | 0.39629 | 6.018
0.35 | 0.4492 | 7.273
0.36 | 0.50952 | 8.754
0.37 | 0.5713 | 10.576
0.38 | 0.65 | 12.738
0.39 | 0.742 | 15.322
0.4 | 0.8413 | 18.433
0.41 | 0.9649 | 22.18
0.42 | 1.1049 | 26.747
0.43 | 1.2656 | 32.122
0.44 | 1.4634 | 38.687
0.45 | 1.6883 | 46.562
0.46 | 1.9592 | 56.107
0.47 | 2.2806 | 67.24
0.48 | 2.6737 | 80.84
0.49 | 3.1405 | 97.22
0.5 | 3.695 | 116.52