## Diode Characteristic (uA-mm)
VGS (V) | VDS = 0.000 V | VDS = 0.500 V
-1.25 | -4.0089 | -11.22
-1.24 | -3.8434 | -10.87
-1.23 | -3.7124 | -10.445
-1.22 | -3.567 | -10.114
-1.21 | -3.4488 | -9.783
-1.2 | -3.3063 | -9.442
-1.19 | -3.1961 | -9.129
-1.18 | -3.0618 | -8.841
-1.17 | -2.9398 | -8.52
-1.16 | -2.828 | -8.26
-1.15 | -2.7372 | -7.941
-1.14 | -2.6316 | -7.648
-1.13 | -2.5278 | -7.392
-1.12 | -2.4382 | -7.164
-1.11 | -2.3272 | -6.909
-1.1 | -2.2343 | -6.663
-1.09 | -2.1527 | -6.439
-1.08 | -2.0666 | -6.224
-1.07 | -1.9854 | -6.025
-1.06 | -1.9104 | -5.783
-1.05 | -1.8365 | -5.593
-1.04 | -1.7725 | -5.416
-1.03 | -1.6997 | -5.204
-1.02 | -1.6282 | -5.015
-1.01 | -1.5714 | -4.8415
-1 | -1.504 | -4.6834
-0.99 | -1.4431 | -4.5159
-0.98 | -1.3818 | -4.3243
-0.97 | -1.3289 | -4.1804
-0.96 | -1.2722 | -4.0464
-0.95 | -1.2179 | -3.9005
-0.94 | -1.1739 | -3.7457
-0.93 | -1.1281 | -3.6275
-0.92 | -1.0836 | -3.4885
-0.91 | -1.039 | -3.3843
-0.9 | -0.9946 | -3.264
-0.89 | -0.9527 | -3.1284
-0.88 | -0.9105 | -3.021
-0.87 | -0.8713 | -2.9029
-0.86 | -0.8313 | -2.8033
-0.85 | -0.7989 | -2.6942
-0.84 | -0.7686 | -2.5935
-0.83 | -0.7342 | -2.5001
-0.82 | -0.7074 | -2.4037
-0.81 | -0.6751 | -2.3111
-0.8 | -0.6433 | -2.2186
-0.79 | -0.6167 | -2.1234
-0.78 | -0.5883 | -2.0552
-0.77 | -0.5621 | -1.9656
-0.76 | -0.5344 | -1.8965
-0.75 | -0.5121 | -1.8391
-0.74 | -0.48906 | -1.7606
-0.73 | -0.46503 | -1.6833
-0.72 | -0.44422 | -1.6232
-0.71 | -0.42429 | -1.5579
-0.7 | -0.40513 | -1.4926
-0.69 | -0.3857 | -1.4324
-0.68 | -0.36588 | -1.3814
-0.67 | -0.34839 | -1.3202
-0.66 | -0.33111 | -1.2734
-0.65 | -0.31518 | -1.2194
-0.64 | -0.29998 | -1.1707
-0.63 | -0.2862 | -1.1277
-0.62 | -0.27134 | -1.081
-0.61 | -0.25825 | -1.0478
-0.6 | -0.24507 | -0.9989
-0.59 | -0.23392 | -0.9623
-0.58 | -0.22123 | -0.9171
-0.57 | -0.21094 | -0.8796
-0.56 | -0.20031 | -0.8406
-0.55 | -0.19121 | -0.8046
-0.54 | -0.18098 | -0.7775
-0.53 | -0.17152 | -0.7397
-0.52 | -0.16267 | -0.7095
-0.51 | -0.15423 | -0.6775
-0.5 | -0.14532 | -0.6502
-0.49 | -0.1376 | -0.6214
-0.48 | -0.13055 | -0.5981
-0.47 | -0.12357 | -0.5723
-0.46 | -0.11587 | -0.5451
-0.45 | -0.1106 | -0.5221
-0.44 | -0.10332 | -0.49861
-0.43 | -0.09728 | -0.48029
-0.42 | -0.09247 | -0.45565
-0.41 | -0.08667 | -0.43781
-0.4 | -0.08159 | -0.41685
-0.39 | -0.07644 | -0.40088
-0.38 | -0.07253 | -0.38152
-0.37 | -0.06762 | -0.3595
-0.36 | -0.06335 | -0.34629
-0.35 | -0.05961 | -0.33071
-0.34 | -0.05603 | -0.31289
-0.33 | -0.05225 | -0.29918
-0.32 | -0.04929 | -0.287
-0.31 | -0.046274 | -0.27272
-0.3 | -0.04326 | -0.25796
-0.29 | -0.040275 | -0.24265
-0.28 | -0.037213 | -0.23146
-0.27 | -0.034781 | -0.218
-0.26 | -0.032219 | -0.2089
-0.25 | -0.030092 | -0.19591
-0.24 | -0.027942 | -0.18527
-0.23 | -0.025869 | -0.17308
-0.22 | -0.023755 | -0.16468
-0.21 | -0.022209 | -0.15475
-0.2 | -0.02032 | -0.14516
-0.19 | -0.018717 | -0.13485
-0.18 | -0.017168 | -0.1268
-0.17 | -0.015753 | -0.11796
-0.16 | -0.01441 | -0.10949
-0.15 | -0.013013 | -0.10124
-0.14 | -0.011878 | -0.09442
-0.13 | -0.010857 | -0.08715
-0.12 | -0.009785 | -0.08
-0.11 | -0.008763 | -0.07404
-0.1 | -0.007863 | -0.06762
-0.09 | -0.006954 | -0.06242
-0.08 | -0.006122 | -0.05765
-0.07 | -0.005246 | -0.05226
-0.06 | -0.0045323 | -0.048091
-0.05 | -0.0038376 | -0.043856
-0.04 | -0.0030423 | -0.039475
-0.03 | -0.0023514 | -0.03577
-0.02 | -0.0015914 | -0.032081
-0.01 | -0.0008379 | -0.029321
0 | -1.09e-05 | -0.025919
0.01 | 0.0008284 | -0.023283
0.02 | 0.0017966 | -0.020607
0.03 | 0.0027946 | -0.017521
0.04 | 0.0039826 | -0.014553
0.05 | 0.0051788 | -0.011529
0.06 | 0.006496 | -0.008052
0.07 | 0.008295 | -0.0038584
0.08 | 0.010044 | 0.0008471
0.09 | 0.01199 | 0.006698
0.1 | 0.01425 | 0.014323
0.11 | 0.017056 | 0.023646
0.12 | 0.019931 | 0.035736
0.13 | 0.023227 | 0.0512
0.14 | 0.026978 | 0.07051
0.15 | 0.031525 | 0.09501
0.16 | 0.036271 | 0.12647
0.17 | 0.041799 | 0.16506
0.18 | 0.048294 | 0.21417
0.19 | 0.055484 | 0.27522
0.2 | 0.06323 | 0.34944
0.21 | 0.07248 | 0.44168
0.22 | 0.0834 | 0.55316
0.23 | 0.09615 | 0.6848
0.24 | 0.10927 | 0.8504
0.25 | 0.1257 | 1.0542
0.26 | 0.14281 | 1.2991
0.27 | 0.16287 | 1.596
0.28 | 0.18538 | 1.9535
0.29 | 0.21107 | 2.3738
0.3 | 0.24082 | 2.8907
0.31 | 0.27266 | 3.5078
0.32 | 0.31049 | 4.2424
0.33 | 0.3517 | 5.1388
0.34 | 0.39828 | 6.174
0.35 | 0.45381 | 7.44
0.36 | 0.51445 | 8.975
0.37 | 0.5752 | 10.826
0.38 | 0.6542 | 13.044
0.39 | 0.7465 | 15.662
0.4 | 0.8499 | 18.839
0.41 | 0.9724 | 22.647
0.42 | 1.1131 | 27.297
0.43 | 1.2737 | 32.78
0.44 | 1.4705 | 39.461
0.45 | 1.6934 | 47.414
0.46 | 1.9723 | 57.08
0.47 | 2.2907 | 68.38
0.48 | 2.6777 | 82.42
0.49 | 3.1425 | 98.68
0.5 | 3.6913 | 118.63