## Diode Characteristic (uA-mm)
VGS (V) | VDS = 0.000 V | VDS = 0.500 V
-1.25 | -3.9551 | -10.785
-1.24 | -3.8254 | -10.462
-1.23 | -3.6679 | -10.127
-1.22 | -3.5388 | -9.806
-1.21 | -3.4145 | -9.477
-1.2 | -3.2799 | -9.126
-1.19 | -3.1525 | -8.882
-1.18 | -3.0322 | -8.565
-1.17 | -2.908 | -8.314
-1.16 | -2.8015 | -8.006
-1.15 | -2.7031 | -7.757
-1.14 | -2.6009 | -7.507
-1.13 | -2.5011 | -7.279
-1.12 | -2.4019 | -7.028
-1.11 | -2.3263 | -6.809
-1.1 | -2.2325 | -6.579
-1.09 | -2.1486 | -6.357
-1.08 | -2.0688 | -6.146
-1.07 | -1.9976 | -5.941
-1.06 | -1.911 | -5.716
-1.05 | -1.8449 | -5.537
-1.04 | -1.7693 | -5.351
-1.03 | -1.7036 | -5.181
-1.02 | -1.6325 | -5.0103
-1.01 | -1.5687 | -4.8385
-1 | -1.5117 | -4.6572
-0.99 | -1.4575 | -4.5152
-0.98 | -1.3978 | -4.3623
-0.97 | -1.3437 | -4.2161
-0.96 | -1.2906 | -4.0375
-0.95 | -1.2315 | -3.9048
-0.94 | -1.1887 | -3.7746
-0.93 | -1.1409 | -3.6437
-0.92 | -1.0948 | -3.5095
-0.91 | -1.0543 | -3.3836
-0.9 | -1.0101 | -3.2576
-0.89 | -0.9695 | -3.1507
-0.88 | -0.9268 | -3.035
-0.87 | -0.8948 | -2.929
-0.86 | -0.8536 | -2.8403
-0.85 | -0.8152 | -2.7344
-0.84 | -0.7769 | -2.6446
-0.83 | -0.7508 | -2.5512
-0.82 | -0.7172 | -2.449
-0.81 | -0.6871 | -2.347
-0.8 | -0.6564 | -2.2579
-0.79 | -0.628 | -2.1807
-0.78 | -0.6027 | -2.1002
-0.77 | -0.577 | -2.023
-0.76 | -0.5484 | -1.9513
-0.75 | -0.5243 | -1.8666
-0.74 | -0.50404 | -1.8073
-0.73 | -0.48051 | -1.7373
-0.72 | -0.46055 | -1.6778
-0.71 | -0.44145 | -1.6042
-0.7 | -0.41977 | -1.5383
-0.69 | -0.40181 | -1.4824
-0.68 | -0.38234 | -1.4238
-0.67 | -0.36349 | -1.359
-0.66 | -0.34656 | -1.3143
-0.65 | -0.33036 | -1.2561
-0.64 | -0.31457 | -1.2064
-0.63 | -0.29988 | -1.1579
-0.62 | -0.2848 | -1.1134
-0.61 | -0.2712 | -1.0722
-0.6 | -0.25775 | -1.0327
-0.59 | -0.24509 | -0.992
-0.58 | -0.23252 | -0.9473
-0.57 | -0.22074 | -0.9093
-0.56 | -0.20922 | -0.8769
-0.55 | -0.19908 | -0.8376
-0.54 | -0.18853 | -0.8014
-0.53 | -0.17834 | -0.7706
-0.52 | -0.16918 | -0.7393
-0.51 | -0.16053 | -0.7137
-0.5 | -0.15122 | -0.6806
-0.49 | -0.14362 | -0.6513
-0.48 | -0.13593 | -0.6233
-0.47 | -0.12787 | -0.5979
-0.46 | -0.12093 | -0.5716
-0.45 | -0.11403 | -0.5466
-0.44 | -0.10794 | -0.523
-0.43 | -0.10231 | -0.5004
-0.42 | -0.09565 | -0.48495
-0.41 | -0.0903 | -0.45924
-0.4 | -0.08444 | -0.44197
-0.39 | -0.07987 | -0.42266
-0.38 | -0.07504 | -0.40317
-0.37 | -0.07017 | -0.38622
-0.36 | -0.06607 | -0.3672
-0.35 | -0.06199 | -0.35254
-0.34 | -0.05776 | -0.33387
-0.33 | -0.05425 | -0.32162
-0.32 | -0.05037 | -0.30425
-0.31 | -0.047684 | -0.28874
-0.3 | -0.044197 | -0.27614
-0.29 | -0.041411 | -0.26343
-0.28 | -0.038856 | -0.24799
-0.27 | -0.036267 | -0.23596
-0.26 | -0.033743 | -0.22278
-0.25 | -0.031228 | -0.2089
-0.24 | -0.0288 | -0.19825
-0.23 | -0.026637 | -0.18734
-0.22 | -0.024643 | -0.17434
-0.21 | -0.022782 | -0.164
-0.2 | -0.021162 | -0.15335
-0.19 | -0.019316 | -0.14249
-0.18 | -0.017603 | -0.13287
-0.17 | -0.01619 | -0.12383
-0.16 | -0.014786 | -0.11457
-0.15 | -0.0135 | -0.10674
-0.14 | -0.012217 | -0.09814
-0.13 | -0.011014 | -0.0909
-0.12 | -0.009964 | -0.084
-0.11 | -0.008951 | -0.07757
-0.1 | -0.007936 | -0.07052
-0.09 | -0.00704 | -0.06451
-0.08 | -0.006214 | -0.05955
-0.07 | -0.005414 | -0.05453
-0.06 | -0.004643 | -0.05015
-0.05 | -0.0038396 | -0.045359
-0.04 | -0.0031286 | -0.041298
-0.03 | -0.002356 | -0.037268
-0.02 | -0.0016248 | -0.033435
-0.01 | -0.0008245 | -0.029946
0 | 1.03e-05 | -0.02667
0.01 | 0.0008463 | -0.023688
0.02 | 0.0018195 | -0.02066
0.03 | 0.002817 | -0.017591
0.04 | 0.0040029 | -0.014656
0.05 | 0.0051921 | -0.011293
0.06 | 0.006581 | -0.007874
0.07 | 0.00824 | -0.0038187
0.08 | 0.010105 | 0.0009887
0.09 | 0.012057 | 0.006865
0.1 | 0.014363 | 0.014102
0.11 | 0.017041 | 0.023169
0.12 | 0.020037 | 0.034937
0.13 | 0.023251 | 0.050052
0.14 | 0.02721 | 0.06839
0.15 | 0.031587 | 0.092
0.16 | 0.036493 | 0.1227
0.17 | 0.042119 | 0.16054
0.18 | 0.048493 | 0.20755
0.19 | 0.055898 | 0.26592
0.2 | 0.06326 | 0.33657
0.21 | 0.07278 | 0.42707
0.22 | 0.08384 | 0.53564
0.23 | 0.09546 | 0.6603
0.24 | 0.1095 | 0.8227
0.25 | 0.12499 | 1.0186
0.26 | 0.14228 | 1.2502
0.27 | 0.16244 | 1.5394
0.28 | 0.18505 | 1.8809
0.29 | 0.20947 | 2.2913
0.3 | 0.23917 | 2.789
0.31 | 0.27068 | 3.3793
0.32 | 0.30758 | 4.0943
0.33 | 0.34958 | 4.9415
0.34 | 0.39566 | 5.928
0.35 | 0.44937 | 7.163
0.36 | 0.50963 | 8.633
0.37 | 0.5709 | 10.409
0.38 | 0.6499 | 12.542
0.39 | 0.737 | 15.085
0.4 | 0.8431 | 18.12
0.41 | 0.9627 | 21.817
0.42 | 1.1021 | 26.28
0.43 | 1.2642 | 31.633
0.44 | 1.4574 | 38.009
0.45 | 1.683 | 45.715
0.46 | 1.9482 | 55.102
0.47 | 2.2732 | 66.04
0.48 | 2.649 | 79.37
0.49 | 3.1049 | 95.44
0.5 | 3.6663 | 114.54