## Diode Characteristic (uA-mm)
VGS (V) | VDS = 0.000 V | VDS = 0.500 V
-1.25 | -4.4868 | -12.693
-1.24 | -4.3301 | -12.199
-1.23 | -4.1744 | -11.867
-1.22 | -3.9983 | -11.49
-1.21 | -3.8409 | -11.108
-1.2 | -3.7087 | -10.748
-1.19 | -3.5612 | -10.408
-1.18 | -3.4334 | -10.025
-1.17 | -3.2896 | -9.687
-1.16 | -3.1888 | -9.36
-1.15 | -3.0643 | -9.068
-1.14 | -2.9281 | -8.816
-1.13 | -2.8254 | -8.444
-1.12 | -2.7184 | -8.175
-1.11 | -2.6066 | -7.912
-1.1 | -2.5077 | -7.668
-1.09 | -2.415 | -7.403
-1.08 | -2.3066 | -7.145
-1.07 | -2.2389 | -6.948
-1.06 | -2.1449 | -6.69
-1.05 | -2.0684 | -6.428
-1.04 | -1.9762 | -6.235
-1.03 | -1.9035 | -5.992
-1.02 | -1.8272 | -5.787
-1.01 | -1.7617 | -5.595
-1 | -1.6943 | -5.395
-0.99 | -1.6202 | -5.192
-0.98 | -1.5551 | -5.036
-0.97 | -1.4954 | -4.8588
-0.96 | -1.431 | -4.6869
-0.95 | -1.3685 | -4.5359
-0.94 | -1.3208 | -4.3453
-0.93 | -1.2547 | -4.2155
-0.92 | -1.2072 | -4.0581
-0.91 | -1.1598 | -3.932
-0.9 | -1.1091 | -3.7876
-0.89 | -1.0599 | -3.6436
-0.88 | -1.019 | -3.5099
-0.87 | -0.9772 | -3.3718
-0.86 | -0.9392 | -3.2621
-0.85 | -0.8965 | -3.1197
-0.84 | -0.8648 | -3.0106
-0.83 | -0.8243 | -2.901
-0.82 | -0.7856 | -2.7847
-0.81 | -0.7525 | -2.6867
-0.8 | -0.7143 | -2.5934
-0.79 | -0.687 | -2.501
-0.78 | -0.6581 | -2.4012
-0.77 | -0.6268 | -2.3039
-0.76 | -0.5958 | -2.2342
-0.75 | -0.5678 | -2.1352
-0.74 | -0.5448 | -2.0522
-0.73 | -0.5203 | -1.9816
-0.72 | -0.49947 | -1.8975
-0.71 | -0.47516 | -1.8201
-0.7 | -0.45246 | -1.7419
-0.69 | -0.43179 | -1.6818
-0.68 | -0.41011 | -1.6165
-0.67 | -0.39104 | -1.5519
-0.66 | -0.37104 | -1.4889
-0.65 | -0.35494 | -1.4298
-0.64 | -0.33542 | -1.3667
-0.63 | -0.32107 | -1.3156
-0.62 | -0.30558 | -1.2666
-0.61 | -0.29149 | -1.2161
-0.6 | -0.27661 | -1.163
-0.59 | -0.2615 | -1.117
-0.58 | -0.24807 | -1.0761
-0.57 | -0.23751 | -1.0294
-0.56 | -0.22418 | -0.9876
-0.55 | -0.21029 | -0.9403
-0.54 | -0.20051 | -0.9026
-0.53 | -0.18922 | -0.8654
-0.52 | -0.18078 | -0.8295
-0.51 | -0.17097 | -0.7897
-0.5 | -0.16095 | -0.7607
-0.49 | -0.15314 | -0.7263
-0.48 | -0.14455 | -0.6973
-0.47 | -0.13662 | -0.667
-0.46 | -0.12852 | -0.644
-0.45 | -0.12079 | -0.6166
-0.44 | -0.11445 | -0.5884
-0.43 | -0.10779 | -0.5593
-0.42 | -0.1015 | -0.5382
-0.41 | -0.09598 | -0.5139
-0.4 | -0.08971 | -0.49244
-0.39 | -0.08438 | -0.4699
-0.38 | -0.07919 | -0.44757
-0.37 | -0.07442 | -0.4261
-0.36 | -0.06997 | -0.40775
-0.35 | -0.06529 | -0.38784
-0.34 | -0.06102 | -0.3705
-0.33 | -0.05696 | -0.35293
-0.32 | -0.05334 | -0.33545
-0.31 | -0.050322 | -0.32048
-0.3 | -0.047233 | -0.30477
-0.29 | -0.04401 | -0.28826
-0.28 | -0.040768 | -0.27857
-0.27 | -0.038176 | -0.26199
-0.26 | -0.035377 | -0.24754
-0.25 | -0.032917 | -0.23582
-0.24 | -0.030524 | -0.22139
-0.23 | -0.02817 | -0.20778
-0.22 | -0.026114 | -0.19505
-0.21 | -0.023947 | -0.18452
-0.2 | -0.022036 | -0.17282
-0.19 | -0.020233 | -0.16163
-0.18 | -0.018693 | -0.14969
-0.17 | -0.016982 | -0.13964
-0.16 | -0.015476 | -0.12981
-0.15 | -0.014196 | -0.1201
-0.14 | -0.01287 | -0.11222
-0.13 | -0.01166 | -0.10319
-0.12 | -0.010514 | -0.09478
-0.11 | -0.009435 | -0.08772
-0.1 | -0.008406 | -0.08051
-0.09 | -0.007424 | -0.07259
-0.08 | -0.006547 | -0.06712
-0.07 | -0.005686 | -0.06118
-0.06 | -0.0048717 | -0.0561
-0.05 | -0.0040194 | -0.05079
-0.04 | -0.0032667 | -0.046235
-0.03 | -0.0024635 | -0.041825
-0.02 | -0.0016956 | -0.037675
-0.01 | -0.0008927 | -0.033766
0 | -3.01e-05 | -0.030069
0.01 | 0.0009032 | -0.026599
0.02 | 0.0018464 | -0.022845
0.03 | 0.0029582 | -0.019962
0.04 | 0.0041149 | -0.016653
0.05 | 0.005497 | -0.013055
0.06 | 0.006931 | -0.00929
0.07 | 0.0086 | -0.0047616
0.08 | 0.010454 | 0.000477
0.09 | 0.012724 | 0.006681
0.1 | 0.015127 | 0.014346
0.11 | 0.017835 | 0.024372
0.12 | 0.021003 | 0.03658
0.13 | 0.024706 | 0.052383
0.14 | 0.028743 | 0.07183
0.15 | 0.033511 | 0.09707
0.16 | 0.038698 | 0.12871
0.17 | 0.045061 | 0.16837
0.18 | 0.051617 | 0.21801
0.19 | 0.05846 | 0.27845
0.2 | 0.06742 | 0.35426
0.21 | 0.07751 | 0.44669
0.22 | 0.08921 | 0.56012
0.23 | 0.10189 | 0.6929
0.24 | 0.11706 | 0.8583
0.25 | 0.13415 | 1.0666
0.26 | 0.15261 | 1.3122
0.27 | 0.17418 | 1.6065
0.28 | 0.19805 | 1.9656
0.29 | 0.22529 | 2.3893
0.3 | 0.25598 | 2.9094
0.31 | 0.29093 | 3.5235
0.32 | 0.33011 | 4.2617
0.33 | 0.37424 | 5.1507
0.34 | 0.42352 | 6.15
0.35 | 0.47894 | 7.445
0.36 | 0.54371 | 8.963
0.37 | 0.6096 | 10.83
0.38 | 0.6932 | 13.003
0.39 | 0.7848 | 15.623
0.4 | 0.8966 | 18.765
0.41 | 1.023 | 22.539
0.42 | 1.1666 | 27.142
0.43 | 1.3445 | 32.636
0.44 | 1.5419 | 39.257
0.45 | 1.7828 | 47.126
0.46 | 2.0634 | 56.784
0.47 | 2.3949 | 68.14
0.48 | 2.7959 | 81.71
0.49 | 3.2675 | 98.15
0.5 | 3.8504 | 117.65