## Diode Characteristic (uA-mm)
VGS (V) | VDS = 0.000 V | VDS = 0.500 V
-1.25 | -4.7782 | -13.461
-1.24 | -4.5771 | -13.055
-1.23 | -4.4131 | -12.645
-1.22 | -4.2631 | -12.223
-1.21 | -4.094 | -11.784
-1.2 | -3.93 | -11.381
-1.19 | -3.7752 | -11.017
-1.18 | -3.642 | -10.631
-1.17 | -3.4935 | -10.285
-1.16 | -3.3721 | -9.974
-1.15 | -3.2539 | -9.628
-1.14 | -3.105 | -9.292
-1.13 | -2.9849 | -8.992
-1.12 | -2.8798 | -8.684
-1.11 | -2.7731 | -8.389
-1.1 | -2.6519 | -8.114
-1.09 | -2.5434 | -7.822
-1.08 | -2.4538 | -7.528
-1.07 | -2.3513 | -7.312
-1.06 | -2.273 | -7.052
-1.05 | -2.1742 | -6.795
-1.04 | -2.0727 | -6.557
-1.03 | -1.9882 | -6.356
-1.02 | -1.9035 | -6.135
-1.01 | -1.8325 | -5.919
-1 | -1.7616 | -5.696
-0.99 | -1.6926 | -5.488
-0.98 | -1.6332 | -5.306
-0.97 | -1.5581 | -5.113
-0.96 | -1.4994 | -4.9352
-0.95 | -1.4377 | -4.7427
-0.94 | -1.3735 | -4.5778
-0.93 | -1.321 | -4.4157
-0.92 | -1.266 | -4.2658
-0.91 | -1.2153 | -4.0932
-0.9 | -1.1651 | -3.958
-0.89 | -1.1114 | -3.8007
-0.88 | -1.0661 | -3.683
-0.87 | -1.0211 | -3.5403
-0.86 | -0.9799 | -3.396
-0.85 | -0.9346 | -3.2874
-0.84 | -0.8938 | -3.1728
-0.83 | -0.8564 | -3.058
-0.82 | -0.8177 | -2.9312
-0.81 | -0.7821 | -2.8124
-0.8 | -0.7493 | -2.7016
-0.79 | -0.713 | -2.6047
-0.78 | -0.6806 | -2.5079
-0.77 | -0.649 | -2.4085
-0.76 | -0.619 | -2.3088
-0.75 | -0.5897 | -2.2398
-0.74 | -0.5601 | -2.1347
-0.73 | -0.5362 | -2.0514
-0.72 | -0.5126 | -1.9663
-0.71 | -0.49106 | -1.8929
-0.7 | -0.46801 | -1.8121
-0.69 | -0.44508 | -1.7391
-0.68 | -0.42508 | -1.666
-0.67 | -0.40427 | -1.602
-0.66 | -0.38471 | -1.5378
-0.65 | -0.36531 | -1.4714
-0.64 | -0.34843 | -1.4219
-0.63 | -0.33443 | -1.3586
-0.62 | -0.31654 | -1.3062
-0.61 | -0.30057 | -1.2616
-0.6 | -0.28455 | -1.206
-0.59 | -0.2705 | -1.1564
-0.58 | -0.25768 | -1.1051
-0.57 | -0.24385 | -1.0622
-0.56 | -0.231 | -1.0169
-0.55 | -0.21841 | -0.9684
-0.54 | -0.20659 | -0.9326
-0.53 | -0.19464 | -0.8853
-0.52 | -0.18526 | -0.8505
-0.51 | -0.17565 | -0.8139
-0.5 | -0.16598 | -0.7795
-0.49 | -0.15565 | -0.7499
-0.48 | -0.1483 | -0.7144
-0.47 | -0.13976 | -0.6841
-0.46 | -0.13086 | -0.6487
-0.45 | -0.12413 | -0.6261
-0.44 | -0.11726 | -0.6011
-0.43 | -0.11011 | -0.5715
-0.42 | -0.10374 | -0.5476
-0.41 | -0.09762 | -0.5239
-0.4 | -0.09157 | -0.49987
-0.39 | -0.08654 | -0.47482
-0.38 | -0.08079 | -0.45371
-0.37 | -0.07529 | -0.43393
-0.36 | -0.07127 | -0.41243
-0.35 | -0.06675 | -0.39261
-0.34 | -0.06218 | -0.37653
-0.33 | -0.05815 | -0.35775
-0.32 | -0.05449 | -0.34025
-0.31 | -0.05054 | -0.3233
-0.3 | -0.047679 | -0.30888
-0.29 | -0.044292 | -0.29313
-0.28 | -0.041525 | -0.28008
-0.27 | -0.038618 | -0.26387
-0.26 | -0.035452 | -0.24913
-0.25 | -0.032875 | -0.2344
-0.24 | -0.030532 | -0.22148
-0.23 | -0.028261 | -0.2092
-0.22 | -0.026117 | -0.19708
-0.21 | -0.024043 | -0.18402
-0.2 | -0.022152 | -0.17414
-0.19 | -0.02038 | -0.16266
-0.18 | -0.018747 | -0.15015
-0.17 | -0.017003 | -0.14257
-0.16 | -0.015533 | -0.13099
-0.15 | -0.014178 | -0.12267
-0.14 | -0.012995 | -0.11325
-0.13 | -0.011625 | -0.10369
-0.12 | -0.010585 | -0.09587
-0.11 | -0.009566 | -0.08792
-0.1 | -0.008471 | -0.081
-0.09 | -0.007455 | -0.07438
-0.08 | -0.006531 | -0.06778
-0.07 | -0.005683 | -0.06218
-0.06 | -0.0048782 | -0.05668
-0.05 | -0.0040556 | -0.05175
-0.04 | -0.0032857 | -0.046993
-0.03 | -0.0024734 | -0.042947
-0.02 | -0.0017097 | -0.038527
-0.01 | -0.0008572 | -0.034507
0 | 2.02e-05 | -0.03097
0.01 | 0.0008898 | -0.027365
0.02 | 0.0018974 | -0.024329
0.03 | 0.0029646 | -0.02084
0.04 | 0.0041682 | -0.01724
0.05 | 0.0055005 | -0.013509
0.06 | 0.006916 | -0.009499
0.07 | 0.008589 | -0.005033
0.08 | 0.010614 | 0.0002228
0.09 | 0.012779 | 0.006695
0.1 | 0.015184 | 0.014888
0.11 | 0.01792 | 0.024857
0.12 | 0.021263 | 0.037731
0.13 | 0.024876 | 0.053943
0.14 | 0.02894 | 0.07486
0.15 | 0.033536 | 0.10079
0.16 | 0.039346 | 0.13374
0.17 | 0.045434 | 0.17421
0.18 | 0.052412 | 0.22544
0.19 | 0.05956 | 0.2891
0.2 | 0.06892 | 0.36712
0.21 | 0.0793 | 0.4641
0.22 | 0.09107 | 0.5762
0.23 | 0.10466 | 0.7198
0.24 | 0.11937 | 0.8953
0.25 | 0.13722 | 1.1085
0.26 | 0.15702 | 1.3586
0.27 | 0.17866 | 1.6632
0.28 | 0.20251 | 2.0355
0.29 | 0.23088 | 2.4691
0.3 | 0.26275 | 3.015
0.31 | 0.29845 | 3.6458
0.32 | 0.33853 | 4.4108
0.33 | 0.38483 | 5.3284
0.34 | 0.43476 | 6.37
0.35 | 0.49437 | 7.7
0.36 | 0.5614 | 9.241
0.37 | 0.6258 | 11.147
0.38 | 0.7134 | 13.418
0.39 | 0.8109 | 16.1
0.4 | 0.9192 | 19.329
0.41 | 1.0468 | 23.239
0.42 | 1.1966 | 27.964
0.43 | 1.3675 | 33.504
0.44 | 1.5713 | 40.33
0.45 | 1.8107 | 48.402
0.46 | 2.1007 | 58.18
0.47 | 2.4317 | 69.83
0.48 | 2.8281 | 83.79
0.49 | 3.3087 | 100.45
0.5 | 3.8765 | 120.54