## Diode Characteristic (uA-mm)
VGS (V) | VDS = 0.000 V | VDS = 0.500 V
-1.25 | -4.4737 | -12.782
-1.24 | -4.3204 | -12.396
-1.23 | -4.1386 | -12.018
-1.22 | -3.9984 | -11.563
-1.21 | -3.8312 | -11.183
-1.2 | -3.6973 | -10.832
-1.19 | -3.5349 | -10.428
-1.18 | -3.4047 | -10.141
-1.17 | -3.2996 | -9.811
-1.16 | -3.1712 | -9.463
-1.15 | -3.0497 | -9.123
-1.14 | -2.93 | -8.797
-1.13 | -2.8263 | -8.527
-1.12 | -2.6906 | -8.181
-1.11 | -2.5842 | -7.913
-1.1 | -2.488 | -7.692
-1.09 | -2.3936 | -7.41
-1.08 | -2.2928 | -7.157
-1.07 | -2.2002 | -6.916
-1.06 | -2.1028 | -6.709
-1.05 | -2.0309 | -6.44
-1.04 | -1.9441 | -6.243
-1.03 | -1.8742 | -6.036
-1.02 | -1.8001 | -5.816
-1.01 | -1.7211 | -5.596
-1 | -1.6566 | -5.413
-0.99 | -1.586 | -5.24
-0.98 | -1.5242 | -5.053
-0.97 | -1.4639 | -4.8427
-0.96 | -1.4087 | -4.6828
-0.95 | -1.3459 | -4.522
-0.94 | -1.2923 | -4.3421
-0.93 | -1.2375 | -4.2026
-0.92 | -1.1876 | -4.0299
-0.91 | -1.141 | -3.8877
-0.9 | -1.0877 | -3.7636
-0.89 | -1.0426 | -3.6195
-0.88 | -0.9973 | -3.4772
-0.87 | -0.9552 | -3.3617
-0.86 | -0.9154 | -3.2318
-0.85 | -0.8777 | -3.1197
-0.84 | -0.8379 | -2.9954
-0.83 | -0.8048 | -2.8744
-0.82 | -0.7655 | -2.7852
-0.81 | -0.7338 | -2.6755
-0.8 | -0.6992 | -2.5606
-0.79 | -0.664 | -2.4758
-0.78 | -0.6366 | -2.3856
-0.77 | -0.6078 | -2.2971
-0.76 | -0.5778 | -2.1991
-0.75 | -0.5516 | -2.1192
-0.74 | -0.5301 | -2.0442
-0.73 | -0.5075 | -1.9582
-0.72 | -0.48658 | -1.8814
-0.71 | -0.46168 | -1.7941
-0.7 | -0.43997 | -1.7347
-0.69 | -0.41824 | -1.6586
-0.68 | -0.39894 | -1.5886
-0.67 | -0.37831 | -1.5321
-0.66 | -0.35998 | -1.4668
-0.65 | -0.34402 | -1.4073
-0.64 | -0.32761 | -1.3467
-0.63 | -0.31141 | -1.2918
-0.62 | -0.29467 | -1.2364
-0.61 | -0.27953 | -1.1923
-0.6 | -0.26662 | -1.143
-0.59 | -0.25302 | -1.099
-0.58 | -0.24047 | -1.0573
-0.57 | -0.22738 | -1.018
-0.56 | -0.21604 | -0.9692
-0.55 | -0.20449 | -0.9281
-0.54 | -0.19469 | -0.8832
-0.53 | -0.18388 | -0.8474
-0.52 | -0.1737 | -0.8072
-0.51 | -0.16415 | -0.7827
-0.5 | -0.15534 | -0.7508
-0.49 | -0.14736 | -0.7129
-0.48 | -0.13852 | -0.6868
-0.47 | -0.13065 | -0.6528
-0.46 | -0.12283 | -0.625
-0.45 | -0.11639 | -0.5972
-0.44 | -0.11 | -0.5721
-0.43 | -0.1026 | -0.5457
-0.42 | -0.09705 | -0.5236
-0.41 | -0.09112 | -0.5017
-0.4 | -0.08549 | -0.47925
-0.39 | -0.08057 | -0.45442
-0.38 | -0.07562 | -0.43494
-0.37 | -0.07117 | -0.41707
-0.36 | -0.06683 | -0.39703
-0.35 | -0.06269 | -0.38113
-0.34 | -0.05876 | -0.36162
-0.33 | -0.05449 | -0.34482
-0.32 | -0.05086 | -0.3304
-0.31 | -0.048105 | -0.31356
-0.3 | -0.045181 | -0.29671
-0.29 | -0.04189 | -0.28287
-0.28 | -0.039049 | -0.26691
-0.27 | -0.036288 | -0.25387
-0.26 | -0.033881 | -0.23906
-0.25 | -0.031574 | -0.22714
-0.24 | -0.029363 | -0.21459
-0.23 | -0.027107 | -0.2018
-0.22 | -0.025191 | -0.19026
-0.21 | -0.022991 | -0.17701
-0.2 | -0.021345 | -0.16641
-0.19 | -0.019564 | -0.15635
-0.18 | -0.017839 | -0.14609
-0.17 | -0.016407 | -0.1363
-0.16 | -0.015019 | -0.1265
-0.15 | -0.013724 | -0.11757
-0.14 | -0.012421 | -0.10845
-0.13 | -0.011254 | -0.09947
-0.12 | -0.010196 | -0.09202
-0.11 | -0.009126 | -0.08502
-0.1 | -0.008099 | -0.078
-0.09 | -0.007218 | -0.07137
-0.08 | -0.006364 | -0.06572
-0.07 | -0.005557 | -0.06056
-0.06 | -0.0047807 | -0.05514
-0.05 | -0.003981 | -0.049656
-0.04 | -0.0032175 | -0.044907
-0.03 | -0.0024319 | -0.040606
-0.02 | -0.0016674 | -0.036618
-0.01 | -0.0008512 | -0.033034
0 | 2.47e-05 | -0.02949
0.01 | 0.0008643 | -0.026036
0.02 | 0.0018698 | -0.022813
0.03 | 0.0028897 | -0.019517
0.04 | 0.0040934 | -0.016138
0.05 | 0.0053535 | -0.012709
0.06 | 0.006759 | -0.00897
0.07 | 0.008402 | -0.0044919
0.08 | 0.010388 | 0.0006896
0.09 | 0.012407 | 0.007046
0.1 | 0.014806 | 0.014614
0.11 | 0.017444 | 0.024568
0.12 | 0.020788 | 0.037104
0.13 | 0.024304 | 0.052941
0.14 | 0.028128 | 0.07276
0.15 | 0.032711 | 0.09821
0.16 | 0.038108 | 0.13037
0.17 | 0.044087 | 0.17058
0.18 | 0.050621 | 0.22038
0.19 | 0.05757 | 0.28179
0.2 | 0.06672 | 0.35865
0.21 | 0.07653 | 0.45279
0.22 | 0.08794 | 0.56644
0.23 | 0.10086 | 0.7013
0.24 | 0.1154 | 0.8717
0.25 | 0.13195 | 1.0773
0.26 | 0.15072 | 1.3257
0.27 | 0.17112 | 1.624
0.28 | 0.19489 | 1.9797
0.29 | 0.22111 | 2.4136
0.3 | 0.25303 | 2.9321
0.31 | 0.28826 | 3.5435
0.32 | 0.32505 | 4.2947
0.33 | 0.3697 | 5.1857
0.34 | 0.41785 | 6.193
0.35 | 0.47638 | 7.475
0.36 | 0.53787 | 9
0.37 | 0.6014 | 10.84
0.38 | 0.6847 | 13.018
0.39 | 0.7806 | 15.655
0.4 | 0.885 | 18.79
0.41 | 1.0111 | 22.605
0.42 | 1.1585 | 27.172
0.43 | 1.3262 | 32.642
0.44 | 1.5239 | 39.237
0.45 | 1.7628 | 47.068
0.46 | 2.041 | 56.705
0.47 | 2.3661 | 68.02
0.48 | 2.7569 | 81.41
0.49 | 3.2336 | 97.9
0.5 | 3.7862 | 117.4