## Diode Characteristic (uA-mm)
VGS (V) | VDS = 0.000 V | VDS = 0.500 V
-1.25 | -4.655 | -13.008
-1.24 | -4.5029 | -12.636
-1.23 | -4.3357 | -12.202
-1.22 | -4.1572 | -11.802
-1.21 | -4.0233 | -11.421
-1.2 | -3.8615 | -11.042
-1.19 | -3.7099 | -10.679
-1.18 | -3.5779 | -10.33
-1.17 | -3.4329 | -9.987
-1.16 | -3.2946 | -9.681
-1.15 | -3.1874 | -9.362
-1.14 | -3.0648 | -9.038
-1.13 | -2.9526 | -8.746
-1.12 | -2.8498 | -8.45
-1.11 | -2.7403 | -8.175
-1.1 | -2.6322 | -7.897
-1.09 | -2.526 | -7.663
-1.08 | -2.4221 | -7.377
-1.07 | -2.3354 | -7.161
-1.06 | -2.2436 | -6.893
-1.05 | -2.1558 | -6.662
-1.04 | -2.0723 | -6.451
-1.03 | -1.9864 | -6.223
-1.02 | -1.905 | -6.027
-1.01 | -1.8399 | -5.808
-1 | -1.7524 | -5.628
-0.99 | -1.689 | -5.415
-0.98 | -1.6213 | -5.216
-0.97 | -1.5523 | -5.038
-0.96 | -1.4983 | -4.8509
-0.95 | -1.4459 | -4.6769
-0.94 | -1.3779 | -4.5221
-0.93 | -1.3238 | -4.3622
-0.92 | -1.2732 | -4.1873
-0.91 | -1.2235 | -4.066
-0.9 | -1.1742 | -3.9213
-0.89 | -1.1212 | -3.7624
-0.88 | -1.077 | -3.631
-0.87 | -1.0267 | -3.5147
-0.86 | -0.9844 | -3.3764
-0.85 | -0.94 | -3.2516
-0.84 | -0.9039 | -3.1268
-0.83 | -0.8648 | -3.0121
-0.82 | -0.8263 | -2.9101
-0.81 | -0.7913 | -2.7908
-0.8 | -0.7573 | -2.6834
-0.79 | -0.7225 | -2.5824
-0.78 | -0.6876 | -2.4963
-0.77 | -0.6556 | -2.3898
-0.76 | -0.6253 | -2.3032
-0.75 | -0.5975 | -2.2184
-0.74 | -0.5701 | -2.1285
-0.73 | -0.548 | -2.0542
-0.72 | -0.5252 | -1.9696
-0.71 | -0.50105 | -1.8882
-0.7 | -0.48019 | -1.814
-0.69 | -0.45655 | -1.7478
-0.68 | -0.43285 | -1.6761
-0.67 | -0.41146 | -1.6123
-0.66 | -0.39064 | -1.5468
-0.65 | -0.37447 | -1.4746
-0.64 | -0.35371 | -1.4165
-0.63 | -0.34045 | -1.3618
-0.62 | -0.32319 | -1.3069
-0.61 | -0.30672 | -1.2516
-0.6 | -0.29029 | -1.2036
-0.59 | -0.27554 | -1.153
-0.58 | -0.26277 | -1.1063
-0.57 | -0.24859 | -1.0651
-0.56 | -0.23645 | -1.0183
-0.55 | -0.22335 | -0.9732
-0.54 | -0.21188 | -0.931
-0.53 | -0.20046 | -0.8971
-0.52 | -0.18904 | -0.8586
-0.51 | -0.17903 | -0.8241
-0.5 | -0.17043 | -0.7893
-0.49 | -0.15979 | -0.7613
-0.48 | -0.15117 | -0.7273
-0.47 | -0.14263 | -0.6951
-0.46 | -0.13464 | -0.6679
-0.45 | -0.12672 | -0.6363
-0.44 | -0.1199 | -0.6101
-0.43 | -0.11256 | -0.5795
-0.42 | -0.1061 | -0.554
-0.41 | -0.09959 | -0.53
-0.4 | -0.09333 | -0.5055
-0.39 | -0.08801 | -0.48826
-0.38 | -0.08255 | -0.46593
-0.37 | -0.07718 | -0.44275
-0.36 | -0.07291 | -0.42556
-0.35 | -0.06837 | -0.40216
-0.34 | -0.06388 | -0.38298
-0.33 | -0.05943 | -0.36657
-0.32 | -0.05514 | -0.34955
-0.31 | -0.05179 | -0.33485
-0.3 | -0.048922 | -0.31603
-0.29 | -0.045578 | -0.30012
-0.28 | -0.042506 | -0.28301
-0.27 | -0.03929 | -0.26741
-0.26 | -0.036497 | -0.25398
-0.25 | -0.033923 | -0.24099
-0.24 | -0.031585 | -0.22797
-0.23 | -0.029044 | -0.21534
-0.22 | -0.026982 | -0.20325
-0.21 | -0.024902 | -0.19248
-0.2 | -0.022884 | -0.17922
-0.19 | -0.02094 | -0.16683
-0.18 | -0.019228 | -0.15805
-0.17 | -0.017488 | -0.14464
-0.16 | -0.016129 | -0.13502
-0.15 | -0.014488 | -0.12663
-0.14 | -0.013145 | -0.11674
-0.13 | -0.011918 | -0.10776
-0.12 | -0.010831 | -0.09922
-0.11 | -0.009627 | -0.09108
-0.1 | -0.008643 | -0.08417
-0.09 | -0.007675 | -0.07841
-0.08 | -0.00677 | -0.07225
-0.07 | -0.005803 | -0.06408
-0.06 | -0.0049892 | -0.05828
-0.05 | -0.0041748 | -0.05409
-0.04 | -0.0033512 | -0.047602
-0.03 | -0.0025628 | -0.044054
-0.02 | -0.0017152 | -0.039722
-0.01 | -0.0009057 | -0.034948
0 | -2.23e-05 | -0.031547
0.01 | 0.0008984 | -0.027608
0.02 | 0.0019195 | -0.023832
0.03 | 0.002991 | -0.020493
0.04 | 0.0042646 | -0.017053
0.05 | 0.0055684 | -0.013351
0.06 | 0.007091 | -0.009321
0.07 | 0.008896 | -0.0045618
0.08 | 0.010805 | 0.0007125
0.09 | 0.012978 | 0.007231
0.1 | 0.015485 | 0.015066
0.11 | 0.018344 | 0.025189
0.12 | 0.021575 | 0.038113
0.13 | 0.025154 | 0.054129
0.14 | 0.029519 | 0.07398
0.15 | 0.034432 | 0.0998
0.16 | 0.039633 | 0.13287
0.17 | 0.045565 | 0.17303
0.18 | 0.052724 | 0.2233
0.19 | 0.06011 | 0.28482
0.2 | 0.06912 | 0.36205
0.21 | 0.07968 | 0.4573
0.22 | 0.091 | 0.56998
0.23 | 0.10441 | 0.7026
0.24 | 0.11921 | 0.8729
0.25 | 0.13628 | 1.0784
0.26 | 0.15603 | 1.3213
0.27 | 0.17696 | 1.6189
0.28 | 0.20089 | 1.9687
0.29 | 0.22874 | 2.3973
0.3 | 0.25892 | 2.9185
0.31 | 0.29459 | 3.53
0.32 | 0.33369 | 4.2643
0.33 | 0.37875 | 5.1592
0.34 | 0.42823 | 6.165
0.35 | 0.4831 | 7.422
0.36 | 0.54735 | 8.949
0.37 | 0.6099 | 10.781
0.38 | 0.6919 | 12.913
0.39 | 0.7881 | 15.539
0.4 | 0.8956 | 18.657
0.41 | 1.0193 | 22.424
0.42 | 1.167 | 26.939
0.43 | 1.3341 | 32.36
0.44 | 1.5381 | 38.896
0.45 | 1.7627 | 46.745
0.46 | 2.0436 | 56.235
0.47 | 2.3723 | 67.4
0.48 | 2.7526 | 80.87
0.49 | 3.232 | 97.08
0.5 | 3.7923 | 116.46