## Diode Characteristic (uA-mm)
VGS (V) | VDS = 0.000 V | VDS = 0.500 V
-1.25 | -4.9689 | -14.189
-1.24 | -4.7707 | -13.737
-1.23 | -4.589 | -13.24
-1.22 | -4.4199 | -12.823
-1.21 | -4.2391 | -12.42
-1.2 | -4.0815 | -12.004
-1.19 | -3.9355 | -11.532
-1.18 | -3.7886 | -11.182
-1.17 | -3.6439 | -10.835
-1.16 | -3.5077 | -10.442
-1.15 | -3.3807 | -10.127
-1.14 | -3.2372 | -9.802
-1.13 | -3.1196 | -9.419
-1.12 | -2.9945 | -9.146
-1.11 | -2.8659 | -8.858
-1.1 | -2.7662 | -8.506
-1.09 | -2.6654 | -8.254
-1.08 | -2.5538 | -7.964
-1.07 | -2.4399 | -7.709
-1.06 | -2.3526 | -7.453
-1.05 | -2.2631 | -7.145
-1.04 | -2.1846 | -6.883
-1.03 | -2.0919 | -6.669
-1.02 | -2.0095 | -6.424
-1.01 | -1.9333 | -6.21
-1 | -1.8513 | -5.994
-0.99 | -1.7786 | -5.774
-0.98 | -1.7047 | -5.554
-0.97 | -1.6282 | -5.372
-0.96 | -1.5614 | -5.184
-0.95 | -1.4965 | -4.9714
-0.94 | -1.4373 | -4.8051
-0.93 | -1.3698 | -4.6443
-0.92 | -1.3209 | -4.4656
-0.91 | -1.2615 | -4.2882
-0.9 | -1.2097 | -4.1485
-0.89 | -1.1681 | -3.9981
-0.88 | -1.1117 | -3.8351
-0.87 | -1.0606 | -3.7063
-0.86 | -1.0178 | -3.5627
-0.85 | -0.9706 | -3.4427
-0.84 | -0.9312 | -3.3036
-0.83 | -0.8868 | -3.1784
-0.82 | -0.8483 | -3.0706
-0.81 | -0.8091 | -2.9481
-0.8 | -0.7726 | -2.8516
-0.79 | -0.7401 | -2.7296
-0.78 | -0.7071 | -2.6258
-0.77 | -0.6767 | -2.5264
-0.76 | -0.6437 | -2.432
-0.75 | -0.6134 | -2.3337
-0.74 | -0.5846 | -2.2497
-0.73 | -0.5586 | -2.161
-0.72 | -0.5316 | -2.0711
-0.71 | -0.5053 | -1.9827
-0.7 | -0.48357 | -1.91
-0.69 | -0.46006 | -1.8286
-0.68 | -0.43853 | -1.76
-0.67 | -0.41525 | -1.7022
-0.66 | -0.39649 | -1.6343
-0.65 | -0.37882 | -1.5622
-0.64 | -0.36057 | -1.5015
-0.63 | -0.34316 | -1.4457
-0.62 | -0.32548 | -1.3753
-0.61 | -0.3081 | -1.3223
-0.6 | -0.29228 | -1.2756
-0.59 | -0.27711 | -1.2266
-0.58 | -0.26278 | -1.1754
-0.57 | -0.24991 | -1.121
-0.56 | -0.23725 | -1.0856
-0.55 | -0.22569 | -1.034
-0.54 | -0.21266 | -0.9847
-0.53 | -0.20163 | -0.9495
-0.52 | -0.19041 | -0.9016
-0.51 | -0.17856 | -0.863
-0.5 | -0.17028 | -0.8254
-0.49 | -0.16023 | -0.7926
-0.48 | -0.15146 | -0.7619
-0.47 | -0.14331 | -0.7257
-0.46 | -0.1345 | -0.6912
-0.45 | -0.12639 | -0.6607
-0.44 | -0.1189 | -0.632
-0.43 | -0.11265 | -0.6084
-0.42 | -0.10508 | -0.5793
-0.41 | -0.09895 | -0.5542
-0.4 | -0.09327 | -0.5306
-0.39 | -0.0874 | -0.5079
-0.38 | -0.08224 | -0.48709
-0.37 | -0.07736 | -0.46103
-0.36 | -0.07213 | -0.44326
-0.35 | -0.06778 | -0.42088
-0.34 | -0.06341 | -0.40227
-0.33 | -0.05913 | -0.3857
-0.32 | -0.05551 | -0.36539
-0.31 | -0.05149 | -0.35031
-0.3 | -0.048331 | -0.33288
-0.29 | -0.045415 | -0.31599
-0.28 | -0.042054 | -0.30229
-0.27 | -0.039227 | -0.28543
-0.26 | -0.036575 | -0.26984
-0.25 | -0.033822 | -0.25678
-0.24 | -0.031273 | -0.24136
-0.23 | -0.029097 | -0.22733
-0.22 | -0.026881 | -0.21363
-0.21 | -0.024637 | -0.20042
-0.2 | -0.022817 | -0.18848
-0.19 | -0.020901 | -0.17525
-0.18 | -0.019122 | -0.16405
-0.17 | -0.017521 | -0.15227
-0.16 | -0.015945 | -0.14171
-0.15 | -0.014578 | -0.13209
-0.14 | -0.013183 | -0.12305
-0.13 | -0.011924 | -0.11338
-0.12 | -0.010799 | -0.10653
-0.11 | -0.009654 | -0.09767
-0.1 | -0.008643 | -0.08943
-0.09 | -0.007539 | -0.0818
-0.08 | -0.006696 | -0.07511
-0.07 | -0.005828 | -0.06922
-0.06 | -0.00502 | -0.0626
-0.05 | -0.0042003 | -0.0577
-0.04 | -0.0033638 | -0.05207
-0.03 | -0.0025901 | -0.04677
-0.02 | -0.0017358 | -0.04268
-0.01 | -0.0009138 | -0.03796
0 | -2.43e-05 | -0.034332
0.01 | 0.000949 | -0.030125
0.02 | 0.0019017 | -0.026674
0.03 | 0.0030843 | -0.023046
0.04 | 0.0042351 | -0.019145
0.05 | 0.0056559 | -0.01515
0.06 | 0.007125 | -0.010864
0.07 | 0.008833 | -0.005997
0.08 | 0.010783 | -0.0004782
0.09 | 0.012996 | 0.006148
0.1 | 0.015658 | 0.014463
0.11 | 0.018445 | 0.024698
0.12 | 0.021765 | 0.037912
0.13 | 0.025511 | 0.054246
0.14 | 0.029813 | 0.07457
0.15 | 0.034658 | 0.10024
0.16 | 0.040178 | 0.13334
0.17 | 0.046483 | 0.1738
0.18 | 0.053793 | 0.22529
0.19 | 0.06102 | 0.28873
0.2 | 0.07008 | 0.36625
0.21 | 0.08111 | 0.46159
0.22 | 0.093 | 0.5778
0.23 | 0.10687 | 0.7163
0.24 | 0.12215 | 0.8895
0.25 | 0.13897 | 1.0999
0.26 | 0.15905 | 1.3456
0.27 | 0.18186 | 1.6502
0.28 | 0.20628 | 2.0128
0.29 | 0.23531 | 2.4535
0.3 | 0.26623 | 2.9763
0.31 | 0.30257 | 3.6108
0.32 | 0.34295 | 4.3581
0.33 | 0.38854 | 5.2538
0.34 | 0.43806 | 6.285
0.35 | 0.49828 | 7.571
0.36 | 0.56299 | 9.109
0.37 | 0.6276 | 10.99
0.38 | 0.712 | 13.205
0.39 | 0.8102 | 15.865
0.4 | 0.923 | 19.044
0.41 | 1.0539 | 22.856
0.42 | 1.2032 | 27.509
0.43 | 1.3749 | 33.017
0.44 | 1.5796 | 39.691
0.45 | 1.8152 | 47.734
0.46 | 2.1074 | 57.24
0.47 | 2.4461 | 68.8
0.48 | 2.8535 | 82.6
0.49 | 3.3292 | 99.28
0.5 | 3.9188 | 118.71