## Diode Characteristic (uA-mm)
VGS (V) | VDS = 0.000 V | VDS = 0.500 V
-1.25 | -2.5504 | -6.792
-1.24 | -2.4499 | -6.631
-1.23 | -2.3738 | -6.393
-1.22 | -2.2958 | -6.228
-1.21 | -2.207 | -6.055
-1.2 | -2.1451 | -5.868
-1.19 | -2.0686 | -5.677
-1.18 | -1.9956 | -5.5
-1.17 | -1.9262 | -5.337
-1.16 | -1.8663 | -5.18
-1.15 | -1.803 | -5.01
-1.14 | -1.7287 | -4.8416
-1.13 | -1.6739 | -4.7006
-1.12 | -1.6156 | -4.5564
-1.11 | -1.5571 | -4.4183
-1.1 | -1.4986 | -4.2686
-1.09 | -1.4454 | -4.1384
-1.08 | -1.3968 | -4.0182
-1.07 | -1.3457 | -3.8835
-1.06 | -1.305 | -3.7652
-1.05 | -1.2539 | -3.6539
-1.04 | -1.2049 | -3.5155
-1.03 | -1.1701 | -3.397
-1.02 | -1.1232 | -3.2899
-1.01 | -1.0853 | -3.1937
-1 | -1.0428 | -3.0915
-0.99 | -1.0026 | -2.9769
-0.98 | -0.9593 | -2.8874
-0.97 | -0.9266 | -2.779
-0.96 | -0.8899 | -2.6917
-0.95 | -0.8563 | -2.6024
-0.94 | -0.8244 | -2.5202
-0.93 | -0.7914 | -2.436
-0.92 | -0.7589 | -2.3509
-0.91 | -0.7311 | -2.2937
-0.9 | -0.7052 | -2.204
-0.89 | -0.6744 | -2.1189
-0.88 | -0.6481 | -2.0456
-0.87 | -0.6239 | -2.0006
-0.86 | -0.599 | -1.9206
-0.85 | -0.5737 | -1.8639
-0.84 | -0.5536 | -1.807
-0.83 | -0.5297 | -1.7355
-0.82 | -0.5117 | -1.6767
-0.81 | -0.48972 | -1.6221
-0.8 | -0.46947 | -1.5619
-0.79 | -0.44993 | -1.514
-0.78 | -0.43188 | -1.4542
-0.77 | -0.4118 | -1.4034
-0.76 | -0.39373 | -1.3544
-0.75 | -0.37721 | -1.312
-0.74 | -0.36065 | -1.2593
-0.73 | -0.34404 | -1.2221
-0.72 | -0.33099 | -1.1734
-0.71 | -0.31426 | -1.122
-0.7 | -0.30008 | -1.0834
-0.69 | -0.28701 | -1.0416
-0.68 | -0.27478 | -1.0071
-0.67 | -0.26294 | -0.9722
-0.66 | -0.24972 | -0.9392
-0.65 | -0.23855 | -0.8986
-0.64 | -0.22689 | -0.8704
-0.63 | -0.21625 | -0.8384
-0.62 | -0.20656 | -0.8131
-0.61 | -0.19544 | -0.776
-0.6 | -0.18688 | -0.7449
-0.59 | -0.17639 | -0.7185
-0.58 | -0.16894 | -0.691
-0.57 | -0.16126 | -0.6621
-0.56 | -0.15343 | -0.6351
-0.55 | -0.14499 | -0.6146
-0.54 | -0.13785 | -0.5901
-0.53 | -0.13046 | -0.5662
-0.52 | -0.12435 | -0.5445
-0.51 | -0.11764 | -0.5238
-0.5 | -0.11192 | -0.5043
-0.49 | -0.10606 | -0.48351
-0.48 | -0.10046 | -0.46273
-0.47 | -0.09521 | -0.44845
-0.46 | -0.08964 | -0.42951
-0.45 | -0.08446 | -0.41047
-0.44 | -0.08056 | -0.39298
-0.43 | -0.07536 | -0.37953
-0.42 | -0.07134 | -0.36245
-0.41 | -0.06746 | -0.34799
-0.4 | -0.0632 | -0.33041
-0.39 | -0.06 | -0.31877
-0.38 | -0.05624 | -0.30387
-0.37 | -0.05291 | -0.2902
-0.36 | -0.050005 | -0.2802
-0.35 | -0.047078 | -0.26638
-0.34 | -0.044207 | -0.25392
-0.33 | -0.041676 | -0.2412
-0.32 | -0.03916 | -0.23087
-0.31 | -0.036421 | -0.22146
-0.3 | -0.034046 | -0.20851
-0.29 | -0.031828 | -0.1981
-0.28 | -0.029684 | -0.18676
-0.27 | -0.027766 | -0.17619
-0.26 | -0.025855 | -0.16563
-0.25 | -0.023955 | -0.15762
-0.24 | -0.022218 | -0.14673
-0.23 | -0.020674 | -0.13967
-0.22 | -0.019084 | -0.12822
-0.21 | -0.017808 | -0.12002
-0.2 | -0.016306 | -0.11147
-0.19 | -0.015053 | -0.10434
-0.18 | -0.013745 | -0.09637
-0.17 | -0.012669 | -0.09042
-0.16 | -0.01176 | -0.08386
-0.15 | -0.010611 | -0.07692
-0.14 | -0.009603 | -0.07148
-0.13 | -0.008794 | -0.06556
-0.12 | -0.007996 | -0.06055
-0.11 | -0.007186 | -0.05437
-0.1 | -0.006429 | -0.05052
-0.09 | -0.005711 | -0.045248
-0.08 | -0.005074 | -0.041894
-0.07 | -0.0043891 | -0.038308
-0.06 | -0.0037517 | -0.034462
-0.05 | -0.0031435 | -0.031214
-0.04 | -0.0025017 | -0.028571
-0.03 | -0.0019333 | -0.026246
-0.02 | -0.0012857 | -0.023573
-0.01 | -0.0006827 | -0.021066
0 | -8.5e-06 | -0.01845
0.01 | 0.0006668 | -0.016453
0.02 | 0.0014453 | -0.014232
0.03 | 0.0022418 | -0.012198
0.04 | 0.0031536 | -0.010178
0.05 | 0.0041209 | -0.007638
0.06 | 0.0052348 | -0.005087
0.07 | 0.006371 | -0.0017739
0.08 | 0.007721 | 0.0020673
0.09 | 0.009267 | 0.006892
0.1 | 0.011131 | 0.013093
0.11 | 0.013125 | 0.020971
0.12 | 0.015384 | 0.031287
0.13 | 0.017953 | 0.04406
0.14 | 0.020964 | 0.05995
0.15 | 0.024415 | 0.08101
0.16 | 0.02825 | 0.10783
0.17 | 0.03271 | 0.14077
0.18 | 0.03789 | 0.18215
0.19 | 0.043479 | 0.23286
0.2 | 0.050165 | 0.29583
0.21 | 0.05699 | 0.37498
0.22 | 0.06587 | 0.46999
0.23 | 0.07559 | 0.5811
0.24 | 0.08662 | 0.7245
0.25 | 0.09961 | 0.8946
0.26 | 0.11428 | 1.1084
0.27 | 0.13101 | 1.3623
0.28 | 0.14997 | 1.6674
0.29 | 0.17066 | 2.0384
0.3 | 0.19606 | 2.4909
0.31 | 0.2229 | 3.0343
0.32 | 0.25542 | 3.6732
0.33 | 0.29216 | 4.4573
0.34 | 0.33219 | 5.3957
0.35 | 0.37841 | 6.469
0.36 | 0.43107 | 7.816
0.37 | 0.49513 | 9.444
0.38 | 0.56584 | 11.381
0.39 | 0.6383 | 13.706
0.4 | 0.7338 | 16.496
0.41 | 0.8431 | 19.852
0.42 | 0.9718 | 23.886
0.43 | 1.1262 | 28.788
0.44 | 1.3064 | 34.652
0.45 | 1.5181 | 41.681
0.46 | 1.7748 | 50.14
0.47 | 2.0843 | 60.16
0.48 | 2.4515 | 72.38
0.49 | 2.8877 | 86.8
0.5 | 3.4185 | 104.09