## Diode Characteristic (uA-mm)
VGS (V) | VDS = 0.000 V | VDS = 0.500 V
-1.25 | -3.1198 | -8.413
-1.24 | -3.0281 | -8.153
-1.23 | -2.9036 | -7.925
-1.22 | -2.8096 | -7.67
-1.21 | -2.7158 | -7.427
-1.2 | -2.6245 | -7.171
-1.19 | -2.5245 | -6.959
-1.18 | -2.4441 | -6.761
-1.17 | -2.3589 | -6.534
-1.16 | -2.2744 | -6.322
-1.15 | -2.1879 | -6.111
-1.14 | -2.1218 | -5.921
-1.13 | -2.0457 | -5.735
-1.12 | -1.962 | -5.568
-1.11 | -1.898 | -5.375
-1.1 | -1.8135 | -5.245
-1.09 | -1.7518 | -5.049
-1.08 | -1.6741 | -4.8832
-1.07 | -1.628 | -4.7328
-1.06 | -1.5615 | -4.5964
-1.05 | -1.5079 | -4.4529
-1.04 | -1.4567 | -4.2906
-1.03 | -1.395 | -4.1589
-1.02 | -1.3408 | -4.0133
-1.01 | -1.296 | -3.871
-1 | -1.2418 | -3.7551
-0.99 | -1.1993 | -3.6325
-0.98 | -1.1568 | -3.498
-0.97 | -1.1081 | -3.3962
-0.96 | -1.0688 | -3.2907
-0.95 | -1.0246 | -3.1786
-0.94 | -0.9899 | -3.0635
-0.93 | -0.9524 | -2.9701
-0.92 | -0.9123 | -2.8901
-0.91 | -0.8777 | -2.771
-0.9 | -0.8422 | -2.6816
-0.89 | -0.8057 | -2.6022
-0.88 | -0.7749 | -2.5121
-0.87 | -0.7426 | -2.4264
-0.86 | -0.717 | -2.3384
-0.85 | -0.6829 | -2.2479
-0.84 | -0.6565 | -2.1834
-0.83 | -0.6287 | -2.092
-0.82 | -0.6026 | -2.0232
-0.81 | -0.5768 | -1.9546
-0.8 | -0.5562 | -1.8831
-0.79 | -0.529 | -1.8179
-0.78 | -0.5063 | -1.7528
-0.77 | -0.48733 | -1.6976
-0.76 | -0.46835 | -1.6342
-0.75 | -0.44806 | -1.5692
-0.74 | -0.42894 | -1.5158
-0.73 | -0.40702 | -1.4545
-0.72 | -0.38982 | -1.4056
-0.71 | -0.37423 | -1.3537
-0.7 | -0.35628 | -1.304
-0.69 | -0.33884 | -1.2489
-0.68 | -0.32524 | -1.2034
-0.67 | -0.3093 | -1.1649
-0.66 | -0.29516 | -1.1171
-0.65 | -0.28237 | -1.0792
-0.64 | -0.26891 | -1.0355
-0.63 | -0.25628 | -1.0025
-0.62 | -0.24441 | -0.9591
-0.61 | -0.23184 | -0.9253
-0.6 | -0.22074 | -0.8898
-0.59 | -0.21148 | -0.8589
-0.58 | -0.20082 | -0.8202
-0.57 | -0.19038 | -0.7915
-0.56 | -0.18212 | -0.7598
-0.55 | -0.16975 | -0.7283
-0.54 | -0.16248 | -0.6989
-0.53 | -0.15475 | -0.6733
-0.52 | -0.14545 | -0.6464
-0.51 | -0.1375 | -0.6209
-0.5 | -0.13011 | -0.5974
-0.49 | -0.12374 | -0.5697
-0.48 | -0.11702 | -0.5502
-0.47 | -0.11093 | -0.5262
-0.46 | -0.10473 | -0.5053
-0.45 | -0.09883 | -0.48377
-0.44 | -0.09413 | -0.45975
-0.43 | -0.08835 | -0.44423
-0.42 | -0.08304 | -0.42571
-0.41 | -0.07733 | -0.40806
-0.4 | -0.07362 | -0.39028
-0.39 | -0.06928 | -0.37262
-0.38 | -0.06517 | -0.35712
-0.37 | -0.06139 | -0.34202
-0.36 | -0.05752 | -0.32785
-0.35 | -0.0541 | -0.31246
-0.34 | -0.05105 | -0.29781
-0.33 | -0.047945 | -0.28348
-0.32 | -0.044625 | -0.26856
-0.31 | -0.042043 | -0.25485
-0.3 | -0.039541 | -0.24495
-0.29 | -0.03707 | -0.23136
-0.28 | -0.034049 | -0.21926
-0.27 | -0.031826 | -0.20647
-0.26 | -0.029728 | -0.19554
-0.25 | -0.027789 | -0.18316
-0.24 | -0.025683 | -0.17418
-0.23 | -0.02364 | -0.1626
-0.22 | -0.021818 | -0.15237
-0.21 | -0.020315 | -0.1438
-0.2 | -0.018733 | -0.13392
-0.19 | -0.017142 | -0.12384
-0.18 | -0.015768 | -0.11509
-0.17 | -0.014582 | -0.107
-0.16 | -0.013286 | -0.09894
-0.15 | -0.012016 | -0.09172
-0.14 | -0.011071 | -0.08498
-0.13 | -0.010177 | -0.07757
-0.12 | -0.009078 | -0.07038
-0.11 | -0.008122 | -0.06552
-0.1 | -0.007325 | -0.0606
-0.09 | -0.006545 | -0.05487
-0.08 | -0.005691 | -0.05013
-0.07 | -0.0049954 | -0.046088
-0.06 | -0.0042803 | -0.041887
-0.05 | -0.0035421 | -0.03822
-0.04 | -0.0028744 | -0.034589
-0.03 | -0.0021639 | -0.031337
-0.02 | -0.0014855 | -0.028229
-0.01 | -0.0007373 | -0.025467
0 | -1.64e-05 | -0.022192
0.01 | 0.0007752 | -0.019709
0.02 | 0.001594 | -0.016987
0.03 | 0.0025429 | -0.014609
0.04 | 0.0035032 | -0.011943
0.05 | 0.004644 | -0.009285
0.06 | 0.005792 | -0.005991
0.07 | 0.007257 | -0.0023835
0.08 | 0.008894 | 0.0019452
0.09 | 0.010669 | 0.007295
0.1 | 0.012658 | 0.013967
0.11 | 0.014916 | 0.022499
0.12 | 0.017672 | 0.033701
0.13 | 0.020638 | 0.047459
0.14 | 0.023899 | 0.06483
0.15 | 0.027757 | 0.08743
0.16 | 0.032332 | 0.11555
0.17 | 0.037338 | 0.15072
0.18 | 0.04296 | 0.19404
0.19 | 0.049575 | 0.24816
0.2 | 0.0566 | 0.31577
0.21 | 0.06559 | 0.3997
0.22 | 0.0752 | 0.50031
0.23 | 0.08642 | 0.6194
0.24 | 0.09931 | 0.7691
0.25 | 0.11348 | 0.954
0.26 | 0.13028 | 1.1793
0.27 | 0.14849 | 1.4466
0.28 | 0.16966 | 1.7706
0.29 | 0.19257 | 2.1636
0.3 | 0.22051 | 2.6279
0.31 | 0.25228 | 3.2003
0.32 | 0.28646 | 3.876
0.33 | 0.32603 | 4.6954
0.34 | 0.36997 | 5.6656
0.35 | 0.42216 | 6.796
0.36 | 0.48104 | 8.213
0.37 | 0.54889 | 9.89
0.38 | 0.615 | 11.903
0.39 | 0.705 | 14.317
0.4 | 0.8042 | 17.207
0.41 | 0.9278 | 20.677
0.42 | 1.0674 | 24.915
0.43 | 1.2287 | 29.943
0.44 | 1.4223 | 35.984
0.45 | 1.653 | 43.269
0.46 | 1.9262 | 52.122
0.47 | 2.2431 | 62.28
0.48 | 2.6308 | 75.05
0.49 | 3.1016 | 90.08
0.5 | 3.6572 | 108.07