## Diode Characteristic (uA-mm)
VGS (V) | VDS = 0.000 V | VDS = 0.500 V
-1.25 | -3.264 | -8.886
-1.24 | -3.1553 | -8.629
-1.23 | -3.0423 | -8.323
-1.22 | -2.9219 | -8.086
-1.21 | -2.8115 | -7.838
-1.2 | -2.7233 | -7.613
-1.19 | -2.6244 | -7.345
-1.18 | -2.5265 | -7.107
-1.17 | -2.4376 | -6.891
-1.16 | -2.3589 | -6.679
-1.15 | -2.2726 | -6.451
-1.14 | -2.1955 | -6.258
-1.13 | -2.1117 | -6.076
-1.12 | -2.0332 | -5.865
-1.11 | -1.9673 | -5.667
-1.1 | -1.8982 | -5.467
-1.09 | -1.8193 | -5.319
-1.08 | -1.7474 | -5.141
-1.07 | -1.6875 | -4.9565
-1.06 | -1.6284 | -4.8218
-1.05 | -1.5654 | -4.6465
-1.04 | -1.5063 | -4.5021
-1.03 | -1.4582 | -4.359
-1.02 | -1.3923 | -4.191
-1.01 | -1.3473 | -4.0742
-1 | -1.289 | -3.9331
-0.99 | -1.2409 | -3.8091
-0.98 | -1.194 | -3.668
-0.97 | -1.1452 | -3.5471
-0.96 | -1.106 | -3.435
-0.95 | -1.0629 | -3.3295
-0.94 | -1.0198 | -3.2215
-0.93 | -0.9787 | -3.1011
-0.92 | -0.9406 | -3.007
-0.91 | -0.9084 | -2.8973
-0.9 | -0.8682 | -2.7904
-0.89 | -0.8337 | -2.6934
-0.88 | -0.8015 | -2.592
-0.87 | -0.767 | -2.5055
-0.86 | -0.7376 | -2.4261
-0.85 | -0.707 | -2.3393
-0.84 | -0.6827 | -2.2554
-0.83 | -0.6544 | -2.1869
-0.82 | -0.6261 | -2.0998
-0.81 | -0.6002 | -2.0329
-0.8 | -0.5745 | -1.9511
-0.79 | -0.5495 | -1.8825
-0.78 | -0.5277 | -1.8171
-0.77 | -0.5038 | -1.7522
-0.76 | -0.48677 | -1.69
-0.75 | -0.46565 | -1.634
-0.74 | -0.44418 | -1.5749
-0.73 | -0.42396 | -1.515
-0.72 | -0.40566 | -1.4583
-0.71 | -0.38785 | -1.4067
-0.7 | -0.36864 | -1.3497
-0.69 | -0.35401 | -1.3088
-0.68 | -0.33532 | -1.2583
-0.67 | -0.32115 | -1.2138
-0.66 | -0.30587 | -1.1648
-0.65 | -0.29171 | -1.1212
-0.64 | -0.27874 | -1.0755
-0.63 | -0.2654 | -1.0292
-0.62 | -0.25259 | -0.9988
-0.61 | -0.24194 | -0.9568
-0.6 | -0.22833 | -0.9208
-0.59 | -0.21825 | -0.8891
-0.58 | -0.20609 | -0.849
-0.57 | -0.19641 | -0.8171
-0.56 | -0.18734 | -0.7839
-0.55 | -0.17695 | -0.7538
-0.54 | -0.16719 | -0.722
-0.53 | -0.15947 | -0.6965
-0.52 | -0.15086 | -0.6664
-0.51 | -0.14293 | -0.6373
-0.5 | -0.13553 | -0.6119
-0.49 | -0.12812 | -0.5899
-0.48 | -0.12084 | -0.5675
-0.47 | -0.11487 | -0.5399
-0.46 | -0.10821 | -0.5203
-0.45 | -0.10158 | -0.49942
-0.44 | -0.09623 | -0.48065
-0.43 | -0.09069 | -0.46095
-0.42 | -0.08553 | -0.43958
-0.41 | -0.08051 | -0.42207
-0.4 | -0.07566 | -0.40338
-0.39 | -0.07163 | -0.38465
-0.38 | -0.06713 | -0.3665
-0.37 | -0.06331 | -0.35227
-0.36 | -0.05963 | -0.33659
-0.35 | -0.05521 | -0.32295
-0.34 | -0.05212 | -0.30829
-0.33 | -0.049224 | -0.29265
-0.32 | -0.04592 | -0.27906
-0.31 | -0.043344 | -0.26443
-0.3 | -0.04006 | -0.25108
-0.29 | -0.037552 | -0.23886
-0.28 | -0.034713 | -0.22561
-0.27 | -0.032681 | -0.21453
-0.26 | -0.030376 | -0.2027
-0.25 | -0.028217 | -0.19079
-0.24 | -0.026081 | -0.18177
-0.23 | -0.024257 | -0.16985
-0.22 | -0.022216 | -0.15995
-0.21 | -0.020652 | -0.14906
-0.2 | -0.019122 | -0.13833
-0.19 | -0.017656 | -0.12844
-0.18 | -0.016097 | -0.11951
-0.17 | -0.014811 | -0.11162
-0.16 | -0.013519 | -0.10262
-0.15 | -0.012333 | -0.0952
-0.14 | -0.011188 | -0.08793
-0.13 | -0.010167 | -0.08078
-0.12 | -0.009131 | -0.07452
-0.11 | -0.0083 | -0.06869
-0.1 | -0.00736 | -0.06296
-0.09 | -0.006566 | -0.05765
-0.08 | -0.005752 | -0.05259
-0.07 | -0.005029 | -0.047868
-0.06 | -0.0042816 | -0.043519
-0.05 | -0.0035865 | -0.039638
-0.04 | -0.0028754 | -0.035991
-0.03 | -0.0022014 | -0.032768
-0.02 | -0.0015104 | -0.029468
-0.01 | -0.0007731 | -0.026562
0 | -5.6e-06 | -0.023271
0.01 | 0.0007794 | -0.020069
0.02 | 0.001643 | -0.017779
0.03 | 0.0025655 | -0.015186
0.04 | 0.0036272 | -0.012551
0.05 | 0.0047301 | -0.009534
0.06 | 0.005924 | -0.00651
0.07 | 0.007487 | -0.0030821
0.08 | 0.009087 | 0.00126
0.09 | 0.010925 | 0.006837
0.1 | 0.012987 | 0.013545
0.11 | 0.015518 | 0.022076
0.12 | 0.018231 | 0.032894
0.13 | 0.021275 | 0.047018
0.14 | 0.024741 | 0.06425
0.15 | 0.028854 | 0.08634
0.16 | 0.033451 | 0.1152
0.17 | 0.038692 | 0.15102
0.18 | 0.044721 | 0.1949
0.19 | 0.051573 | 0.24908
0.2 | 0.05826 | 0.31637
0.21 | 0.06718 | 0.40119
0.22 | 0.07738 | 0.50419
0.23 | 0.08941 | 0.6239
0.24 | 0.10228 | 0.7787
0.25 | 0.11737 | 0.9633
0.26 | 0.13394 | 1.1855
0.27 | 0.15347 | 1.4581
0.28 | 0.17516 | 1.7835
0.29 | 0.19895 | 2.1797
0.3 | 0.22729 | 2.6555
0.31 | 0.25861 | 3.2277
0.32 | 0.29431 | 3.9136
0.33 | 0.33433 | 4.7329
0.34 | 0.38031 | 5.703
0.35 | 0.43453 | 6.894
0.36 | 0.49184 | 8.31
0.37 | 0.5602 | 10.001
0.38 | 0.6293 | 12.041
0.39 | 0.7199 | 14.496
0.4 | 0.8232 | 17.42
0.41 | 0.9442 | 20.92
0.42 | 1.0857 | 25.242
0.43 | 1.2474 | 30.323
0.44 | 1.442 | 36.477
0.45 | 1.6714 | 43.785
0.46 | 1.9403 | 52.741
0.47 | 2.2747 | 63.08
0.48 | 2.6555 | 75.86
0.49 | 3.1254 | 91.11
0.5 | 3.6848 | 109.29