## Diode Characteristic (uA-mm)
VGS (V) | VDS = 0.000 V | VDS = 0.500 V
-1.25 | -3.9701 | -10.821
-1.24 | -3.8204 | -10.494
-1.23 | -3.6794 | -10.13
-1.22 | -3.5752 | -9.823
-1.21 | -3.4306 | -9.522
-1.2 | -3.3155 | -9.203
-1.19 | -3.2164 | -8.926
-1.18 | -3.0933 | -8.629
-1.17 | -2.9699 | -8.351
-1.16 | -2.8661 | -8.107
-1.15 | -2.7676 | -7.848
-1.14 | -2.6729 | -7.596
-1.13 | -2.5709 | -7.357
-1.12 | -2.4696 | -7.119
-1.11 | -2.3921 | -6.877
-1.1 | -2.2935 | -6.625
-1.09 | -2.2252 | -6.423
-1.08 | -2.1403 | -6.241
-1.07 | -2.0535 | -6.034
-1.06 | -1.9932 | -5.847
-1.05 | -1.9136 | -5.654
-1.04 | -1.8545 | -5.446
-1.03 | -1.7831 | -5.294
-1.02 | -1.7201 | -5.118
-1.01 | -1.6561 | -4.9381
-1 | -1.59 | -4.7905
-0.99 | -1.5327 | -4.6116
-0.98 | -1.4749 | -4.4591
-0.97 | -1.4272 | -4.2997
-0.96 | -1.3687 | -4.1919
-0.95 | -1.3145 | -4.0169
-0.94 | -1.2734 | -3.8988
-0.93 | -1.2163 | -3.7664
-0.92 | -1.1673 | -3.6156
-0.91 | -1.125 | -3.5115
-0.9 | -1.0856 | -3.3891
-0.89 | -1.0426 | -3.2665
-0.88 | -0.9946 | -3.1605
-0.87 | -0.9589 | -3.0543
-0.86 | -0.921 | -2.947
-0.85 | -0.8813 | -2.8411
-0.84 | -0.847 | -2.759
-0.83 | -0.8107 | -2.6624
-0.82 | -0.7813 | -2.5747
-0.81 | -0.7467 | -2.4898
-0.8 | -0.7159 | -2.3691
-0.79 | -0.6877 | -2.2931
-0.78 | -0.6551 | -2.2117
-0.77 | -0.6307 | -2.1457
-0.76 | -0.6046 | -2.0603
-0.75 | -0.5769 | -1.985
-0.74 | -0.5547 | -1.9133
-0.73 | -0.5269 | -1.8562
-0.72 | -0.5042 | -1.7741
-0.71 | -0.48643 | -1.7172
-0.7 | -0.46451 | -1.6524
-0.69 | -0.44278 | -1.5824
-0.68 | -0.42327 | -1.5282
-0.67 | -0.40755 | -1.4681
-0.66 | -0.38828 | -1.4154
-0.65 | -0.36801 | -1.3611
-0.64 | -0.35062 | -1.3222
-0.63 | -0.33443 | -1.2794
-0.62 | -0.31904 | -1.2269
-0.61 | -0.30501 | -1.1883
-0.6 | -0.28843 | -1.1352
-0.59 | -0.27502 | -1.0847
-0.58 | -0.26138 | -1.0361
-0.57 | -0.25022 | -1.011
-0.56 | -0.23709 | -0.9661
-0.55 | -0.22385 | -0.9272
-0.54 | -0.2128 | -0.8965
-0.53 | -0.20244 | -0.8651
-0.52 | -0.19216 | -0.833
-0.51 | -0.18206 | -0.7959
-0.5 | -0.17249 | -0.7622
-0.49 | -0.16356 | -0.7311
-0.48 | -0.15515 | -0.7044
-0.47 | -0.14643 | -0.6766
-0.46 | -0.13843 | -0.6592
-0.45 | -0.13089 | -0.6273
-0.44 | -0.12397 | -0.6051
-0.43 | -0.11715 | -0.5787
-0.42 | -0.11059 | -0.5519
-0.41 | -0.10403 | -0.5316
-0.4 | -0.09762 | -0.51
-0.39 | -0.09226 | -0.48836
-0.38 | -0.08687 | -0.47099
-0.37 | -0.08159 | -0.44965
-0.36 | -0.0764 | -0.4277
-0.35 | -0.07178 | -0.41023
-0.34 | -0.06729 | -0.39006
-0.33 | -0.06324 | -0.37047
-0.32 | -0.0592 | -0.35679
-0.31 | -0.0557 | -0.33685
-0.3 | -0.0518 | -0.32148
-0.29 | -0.048676 | -0.30721
-0.28 | -0.045406 | -0.28999
-0.27 | -0.042579 | -0.27411
-0.26 | -0.039639 | -0.25876
-0.25 | -0.037183 | -0.24153
-0.24 | -0.034311 | -0.22888
-0.23 | -0.03206 | -0.21633
-0.22 | -0.029657 | -0.20286
-0.21 | -0.027769 | -0.19054
-0.2 | -0.025463 | -0.17961
-0.19 | -0.023554 | -0.1694
-0.18 | -0.021696 | -0.15674
-0.17 | -0.020152 | -0.14607
-0.16 | -0.018298 | -0.13431
-0.15 | -0.01694 | -0.12562
-0.14 | -0.015448 | -0.11589
-0.13 | -0.014193 | -0.1049
-0.12 | -0.012756 | -0.09687
-0.11 | -0.011721 | -0.08968
-0.1 | -0.010489 | -0.08274
-0.09 | -0.009571 | -0.077
-0.08 | -0.008334 | -0.07098
-0.07 | -0.007481 | -0.06449
-0.06 | -0.006456 | -0.05936
-0.05 | -0.005623 | -0.05288
-0.04 | -0.0045858 | -0.048481
-0.03 | -0.0036716 | -0.043545
-0.02 | -0.0027137 | -0.039659
-0.01 | -0.0016884 | -0.036268
0 | -0.0005912 | -0.032118
0.01 | 0.0004811 | -0.028871
0.02 | 0.0017606 | -0.025268
0.03 | 0.0030078 | -0.021831
0.04 | 0.0045575 | -0.018418
0.05 | 0.00613 | -0.015045
0.06 | 0.007812 | -0.01148
0.07 | 0.009775 | -0.00716
0.08 | 0.012169 | -0.001766
0.09 | 0.014653 | 0.0045028
0.1 | 0.017253 | 0.011941
0.11 | 0.020436 | 0.021518
0.12 | 0.02413 | 0.033799
0.13 | 0.028172 | 0.048967
0.14 | 0.032366 | 0.06817
0.15 | 0.037618 | 0.09291
0.16 | 0.043344 | 0.12343
0.17 | 0.050056 | 0.16182
0.18 | 0.05687 | 0.20912
0.19 | 0.06533 | 0.26868
0.2 | 0.07453 | 0.34162
0.21 | 0.08571 | 0.43078
0.22 | 0.09796 | 0.53939
0.23 | 0.11093 | 0.6661
0.24 | 0.12602 | 0.8251
0.25 | 0.14373 | 1.0215
0.26 | 0.16404 | 1.2567
0.27 | 0.18609 | 1.5387
0.28 | 0.20981 | 1.8803
0.29 | 0.23678 | 2.2867
0.3 | 0.26919 | 2.7883
0.31 | 0.30531 | 3.3724
0.32 | 0.34582 | 4.0789
0.33 | 0.38963 | 4.9275
0.34 | 0.43997 | 5.883
0.35 | 0.49687 | 7.097
0.36 | 0.56293 | 8.55
0.37 | 0.6292 | 10.277
0.38 | 0.7111 | 12.356
0.39 | 0.8111 | 14.847
0.4 | 0.92 | 17.834
0.41 | 1.0515 | 21.351
0.42 | 1.2037 | 25.672
0.43 | 1.3796 | 30.835
0.44 | 1.5837 | 37.055
0.45 | 1.8166 | 44.439
0.46 | 2.1054 | 53.504
0.47 | 2.4458 | 63.88
0.48 | 2.841 | 76.81
0.49 | 3.3306 | 92.16
0.5 | 3.9143 | 110.57