## Diode Characteristic (uA-mm)
VGS (V) | VDS = 0.000 V | VDS = 0.500 V
-1.25 | -3.573 | -9.621
-1.24 | -3.455 | -9.3
-1.23 | -3.3261 | -9.074
-1.22 | -3.2177 | -8.736
-1.21 | -3.0937 | -8.487
-1.2 | -2.986 | -8.219
-1.19 | -2.8893 | -7.956
-1.18 | -2.7855 | -7.693
-1.17 | -2.7031 | -7.471
-1.16 | -2.5998 | -7.212
-1.15 | -2.515 | -6.996
-1.14 | -2.4191 | -6.754
-1.13 | -2.345 | -6.532
-1.12 | -2.2589 | -6.362
-1.11 | -2.1712 | -6.148
-1.1 | -2.0961 | -5.952
-1.09 | -2.0224 | -5.765
-1.08 | -1.9517 | -5.597
-1.07 | -1.8842 | -5.4
-1.06 | -1.8098 | -5.216
-1.05 | -1.748 | -5.04
-1.04 | -1.6786 | -4.8773
-1.03 | -1.6266 | -4.7257
-1.02 | -1.565 | -4.572
-1.01 | -1.5028 | -4.4352
-1 | -1.4523 | -4.2916
-0.99 | -1.3919 | -4.1333
-0.98 | -1.3467 | -3.9963
-0.97 | -1.2964 | -3.8422
-0.96 | -1.2482 | -3.7261
-0.95 | -1.1978 | -3.593
-0.94 | -1.1502 | -3.4673
-0.93 | -1.1115 | -3.3599
-0.92 | -1.0679 | -3.2488
-0.91 | -1.0256 | -3.1383
-0.9 | -0.9871 | -3.0359
-0.89 | -0.9468 | -2.9481
-0.88 | -0.9104 | -2.8421
-0.87 | -0.872 | -2.7407
-0.86 | -0.839 | -2.6425
-0.85 | -0.8078 | -2.5674
-0.84 | -0.7784 | -2.4779
-0.83 | -0.7455 | -2.3955
-0.82 | -0.7131 | -2.313
-0.81 | -0.6893 | -2.2299
-0.8 | -0.6609 | -2.1465
-0.79 | -0.6323 | -2.0751
-0.78 | -0.6081 | -2.0048
-0.77 | -0.5795 | -1.9247
-0.76 | -0.5564 | -1.8572
-0.75 | -0.5335 | -1.7925
-0.74 | -0.509 | -1.7262
-0.73 | -0.49108 | -1.6712
-0.72 | -0.47256 | -1.6156
-0.71 | -0.44786 | -1.5617
-0.7 | -0.42715 | -1.4916
-0.69 | -0.4104 | -1.4368
-0.68 | -0.39076 | -1.3874
-0.67 | -0.37499 | -1.3343
-0.66 | -0.35623 | -1.2898
-0.65 | -0.33946 | -1.2371
-0.64 | -0.32445 | -1.1929
-0.63 | -0.30982 | -1.1467
-0.62 | -0.29489 | -1.1038
-0.61 | -0.2799 | -1.0653
-0.6 | -0.26708 | -1.0305
-0.59 | -0.25609 | -0.9887
-0.58 | -0.24282 | -0.9465
-0.57 | -0.23167 | -0.9067
-0.56 | -0.21934 | -0.8764
-0.55 | -0.20747 | -0.8453
-0.54 | -0.19803 | -0.8126
-0.53 | -0.18785 | -0.7817
-0.52 | -0.17849 | -0.7503
-0.51 | -0.16817 | -0.7216
-0.5 | -0.15922 | -0.6947
-0.49 | -0.15137 | -0.666
-0.48 | -0.14407 | -0.6363
-0.47 | -0.13656 | -0.6133
-0.46 | -0.12901 | -0.5881
-0.45 | -0.12171 | -0.5649
-0.44 | -0.11517 | -0.5452
-0.43 | -0.10857 | -0.5208
-0.42 | -0.10212 | -0.50221
-0.41 | -0.09631 | -0.48152
-0.4 | -0.09014 | -0.46023
-0.39 | -0.08563 | -0.44086
-0.38 | -0.08136 | -0.42037
-0.37 | -0.07579 | -0.40279
-0.36 | -0.07151 | -0.38664
-0.35 | -0.06705 | -0.37112
-0.34 | -0.06351 | -0.35048
-0.33 | -0.05912 | -0.33716
-0.32 | -0.05559 | -0.31799
-0.31 | -0.05191 | -0.30573
-0.3 | -0.049005 | -0.28955
-0.29 | -0.045554 | -0.27311
-0.28 | -0.042523 | -0.25987
-0.27 | -0.039629 | -0.2445
-0.26 | -0.037241 | -0.22976
-0.25 | -0.034508 | -0.21627
-0.24 | -0.032309 | -0.20354
-0.23 | -0.029953 | -0.19026
-0.22 | -0.027973 | -0.17723
-0.21 | -0.025754 | -0.16766
-0.2 | -0.023974 | -0.1571
-0.19 | -0.022001 | -0.14567
-0.18 | -0.020452 | -0.135
-0.17 | -0.018684 | -0.12635
-0.16 | -0.017408 | -0.11649
-0.15 | -0.015732 | -0.10722
-0.14 | -0.014548 | -0.09935
-0.13 | -0.013231 | -0.09043
-0.12 | -0.012236 | -0.08492
-0.11 | -0.010867 | -0.07803
-0.1 | -0.009894 | -0.07112
-0.09 | -0.008861 | -0.06533
-0.08 | -0.008048 | -0.05943
-0.07 | -0.006906 | -0.05433
-0.06 | -0.006112 | -0.05008
-0.05 | -0.005181 | -0.045175
-0.04 | -0.0043242 | -0.041061
-0.03 | -0.0034048 | -0.037593
-0.02 | -0.0025398 | -0.033739
-0.01 | -0.0015497 | -0.030575
0 | -0.0005792 | -0.027398
0.01 | 0.0004501 | -0.024037
0.02 | 0.001609 | -0.021344
0.03 | 0.0028752 | -0.018328
0.04 | 0.0042464 | -0.015581
0.05 | 0.005742 | -0.012419
0.06 | 0.00743 | -0.009104
0.07 | 0.009207 | -0.00507
0.08 | 0.011439 | -0.000568
0.09 | 0.01381 | 0.0051195
0.1 | 0.016463 | 0.011952
0.11 | 0.019273 | 0.02087
0.12 | 0.022807 | 0.032167
0.13 | 0.026498 | 0.046684
0.14 | 0.030881 | 0.06424
0.15 | 0.035256 | 0.08703
0.16 | 0.041138 | 0.11628
0.17 | 0.046825 | 0.15213
0.18 | 0.053823 | 0.19591
0.19 | 0.06061 | 0.25147
0.2 | 0.06898 | 0.31914
0.21 | 0.07898 | 0.4041
0.22 | 0.09029 | 0.5061
0.23 | 0.10341 | 0.6228
0.24 | 0.11757 | 0.7773
0.25 | 0.13294 | 0.9631
0.26 | 0.15151 | 1.185
0.27 | 0.1724 | 1.453
0.28 | 0.19591 | 1.775
0.29 | 0.22162 | 2.163
0.3 | 0.25133 | 2.6246
0.31 | 0.28415 | 3.1899
0.32 | 0.32372 | 3.8519
0.33 | 0.36681 | 4.6432
0.34 | 0.41427 | 5.6182
0.35 | 0.46902 | 6.712
0.36 | 0.53275 | 8.081
0.37 | 0.595 | 9.741
0.38 | 0.676 | 11.718
0.39 | 0.7713 | 14.085
0.4 | 0.8815 | 16.898
0.41 | 1.006 | 20.321
0.42 | 1.1546 | 24.44
0.43 | 1.3209 | 29.405
0.44 | 1.5224 | 35.302
0.45 | 1.7554 | 42.447
0.46 | 2.0298 | 51.062
0.47 | 2.367 | 61.09
0.48 | 2.754 | 73.41
0.49 | 3.2301 | 88.28
0.5 | 3.7983 | 105.93