## Diode Characteristic (uA-mm)
VGS (V) | VDS = 0.000 V | VDS = 0.500 V
-1.25 | -3.4847 | -9.663
-1.24 | -3.373 | -9.353
-1.23 | -3.2341 | -9.036
-1.22 | -3.1191 | -8.761
-1.21 | -3.0063 | -8.463
-1.2 | -2.8931 | -8.193
-1.19 | -2.7984 | -7.947
-1.18 | -2.6926 | -7.627
-1.17 | -2.6026 | -7.413
-1.16 | -2.4995 | -7.193
-1.15 | -2.4206 | -6.971
-1.14 | -2.3146 | -6.771
-1.13 | -2.2249 | -6.555
-1.12 | -2.141 | -6.328
-1.11 | -2.0662 | -6.097
-1.1 | -1.9905 | -5.924
-1.09 | -1.9143 | -5.724
-1.08 | -1.8393 | -5.533
-1.07 | -1.7818 | -5.351
-1.06 | -1.7038 | -5.192
-1.05 | -1.6445 | -5.019
-1.04 | -1.5673 | -4.8421
-1.03 | -1.5202 | -4.669
-1.02 | -1.4536 | -4.5224
-1.01 | -1.3974 | -4.3698
-1 | -1.351 | -4.1963
-0.99 | -1.2932 | -4.0637
-0.98 | -1.2425 | -3.9423
-0.97 | -1.1922 | -3.803
-0.96 | -1.1555 | -3.6554
-0.95 | -1.1024 | -3.5465
-0.94 | -1.0594 | -3.4262
-0.93 | -1.0184 | -3.3196
-0.92 | -0.9761 | -3.2047
-0.91 | -0.9417 | -3.0806
-0.9 | -0.9028 | -2.9721
-0.89 | -0.8671 | -2.8704
-0.88 | -0.8274 | -2.7711
-0.87 | -0.7937 | -2.6663
-0.86 | -0.7618 | -2.5755
-0.85 | -0.7299 | -2.4807
-0.84 | -0.7008 | -2.4001
-0.83 | -0.6697 | -2.3143
-0.82 | -0.6416 | -2.2328
-0.81 | -0.6161 | -2.1532
-0.8 | -0.5928 | -2.0737
-0.79 | -0.5656 | -1.9862
-0.78 | -0.5399 | -1.9211
-0.77 | -0.5164 | -1.8604
-0.76 | -0.49712 | -1.7875
-0.75 | -0.47394 | -1.711
-0.74 | -0.45561 | -1.6505
-0.73 | -0.43646 | -1.587
-0.72 | -0.41488 | -1.5229
-0.71 | -0.39722 | -1.4665
-0.7 | -0.38009 | -1.4144
-0.69 | -0.36158 | -1.3577
-0.68 | -0.34365 | -1.3119
-0.67 | -0.32717 | -1.2574
-0.66 | -0.31631 | -1.2068
-0.65 | -0.30148 | -1.1635
-0.64 | -0.28526 | -1.1177
-0.63 | -0.27108 | -1.0802
-0.62 | -0.25792 | -1.0233
-0.61 | -0.24646 | -0.9898
-0.6 | -0.2365 | -0.9634
-0.59 | -0.22413 | -0.9171
-0.58 | -0.21337 | -0.889
-0.57 | -0.20068 | -0.8552
-0.56 | -0.19046 | -0.8197
-0.55 | -0.18178 | -0.7903
-0.54 | -0.17189 | -0.7568
-0.53 | -0.16263 | -0.7279
-0.52 | -0.15358 | -0.6958
-0.51 | -0.14617 | -0.6621
-0.5 | -0.13904 | -0.6326
-0.49 | -0.13191 | -0.6076
-0.48 | -0.12443 | -0.5814
-0.47 | -0.11675 | -0.5634
-0.46 | -0.11169 | -0.5373
-0.45 | -0.10543 | -0.512
-0.44 | -0.0986 | -0.48982
-0.43 | -0.09351 | -0.47175
-0.42 | -0.08849 | -0.4491
-0.41 | -0.08288 | -0.42849
-0.4 | -0.07829 | -0.41327
-0.39 | -0.07356 | -0.39867
-0.38 | -0.06845 | -0.3815
-0.37 | -0.06434 | -0.36324
-0.36 | -0.06087 | -0.34797
-0.35 | -0.05728 | -0.33092
-0.34 | -0.05353 | -0.31581
-0.33 | -0.050655 | -0.29994
-0.32 | -0.047376 | -0.28806
-0.31 | -0.044311 | -0.27434
-0.3 | -0.04153 | -0.25864
-0.29 | -0.038015 | -0.2499
-0.28 | -0.035456 | -0.23456
-0.27 | -0.033234 | -0.22067
-0.26 | -0.031156 | -0.20787
-0.25 | -0.028946 | -0.19924
-0.24 | -0.026705 | -0.18799
-0.23 | -0.024575 | -0.17584
-0.22 | -0.022967 | -0.16556
-0.21 | -0.021005 | -0.15801
-0.2 | -0.019618 | -0.14692
-0.19 | -0.018054 | -0.13545
-0.18 | -0.016674 | -0.12784
-0.17 | -0.015112 | -0.11882
-0.16 | -0.013836 | -0.10768
-0.15 | -0.012705 | -0.10238
-0.14 | -0.011559 | -0.09292
-0.13 | -0.010228 | -0.08565
-0.12 | -0.009365 | -0.07981
-0.11 | -0.008411 | -0.07295
-0.1 | -0.007611 | -0.06873
-0.09 | -0.006615 | -0.06204
-0.08 | -0.005834 | -0.05727
-0.07 | -0.005085 | -0.05204
-0.06 | -0.0043804 | -0.047275
-0.05 | -0.0036101 | -0.04248
-0.04 | -0.0029244 | -0.03891
-0.03 | -0.0022041 | -0.035628
-0.02 | -0.0015234 | -0.032064
-0.01 | -0.0007633 | -0.028658
0 | 8e-06 | -0.025554
0.01 | 0.0008018 | -0.022485
0.02 | 0.0016838 | -0.019276
0.03 | 0.0026743 | -0.016397
0.04 | 0.0037161 | -0.013581
0.05 | 0.0049202 | -0.01098
0.06 | 0.006161 | -0.007508
0.07 | 0.007668 | -0.0035181
0.08 | 0.009443 | 0.001046
0.09 | 0.011272 | 0.006425
0.1 | 0.013355 | 0.013747
0.11 | 0.015819 | 0.022616
0.12 | 0.018691 | 0.034232
0.13 | 0.021846 | 0.048676
0.14 | 0.02542 | 0.06702
0.15 | 0.02954 | 0.0901
0.16 | 0.034404 | 0.11995
0.17 | 0.039858 | 0.15671
0.18 | 0.045959 | 0.20306
0.19 | 0.052826 | 0.26086
0.2 | 0.05985 | 0.33031
0.21 | 0.06908 | 0.41787
0.22 | 0.07989 | 0.52258
0.23 | 0.09162 | 0.6494
0.24 | 0.10513 | 0.8083
0.25 | 0.12036 | 0.9991
0.26 | 0.1375 | 1.2322
0.27 | 0.15703 | 1.5133
0.28 | 0.17893 | 1.853
0.29 | 0.20352 | 2.2556
0.3 | 0.23263 | 2.75
0.31 | 0.26417 | 3.3402
0.32 | 0.30106 | 4.039
0.33 | 0.34084 | 4.9001
0.34 | 0.38839 | 5.865
0.35 | 0.44177 | 7.085
0.36 | 0.50217 | 8.538
0.37 | 0.5708 | 10.303
0.38 | 0.6515 | 12.415
0.39 | 0.7406 | 14.9
0.4 | 0.8457 | 17.935
0.41 | 0.9657 | 21.555
0.42 | 1.1095 | 25.986
0.43 | 1.271 | 31.204
0.44 | 1.4709 | 37.527
0.45 | 1.6981 | 45.115
0.46 | 1.9779 | 54.214
0.47 | 2.2952 | 65.01
0.48 | 2.6834 | 78.22
0.49 | 3.1524 | 93.64
0.5 | 3.7031 | 112.54