## Diode Characteristic (uA-mm)
VGS (V) | VDS = 0.000 V | VDS = 0.500 V
-1.25 | -3.5553 | -9.893
-1.24 | -3.4178 | -9.548
-1.23 | -3.3034 | -9.28
-1.22 | -3.1652 | -8.93
-1.21 | -3.0621 | -8.649
-1.2 | -2.9433 | -8.405
-1.19 | -2.8467 | -8.12
-1.18 | -2.7235 | -7.855
-1.17 | -2.6381 | -7.595
-1.16 | -2.5406 | -7.357
-1.15 | -2.4463 | -7.122
-1.14 | -2.3554 | -6.921
-1.13 | -2.2664 | -6.66
-1.12 | -2.1731 | -6.449
-1.11 | -2.0976 | -6.234
-1.1 | -2.0237 | -5.999
-1.09 | -1.9387 | -5.823
-1.08 | -1.875 | -5.606
-1.07 | -1.7954 | -5.421
-1.06 | -1.7246 | -5.239
-1.05 | -1.6651 | -5.087
-1.04 | -1.5919 | -4.9031
-1.03 | -1.5412 | -4.7249
-1.02 | -1.4757 | -4.5797
-1.01 | -1.4138 | -4.4047
-1 | -1.3632 | -4.2504
-0.99 | -1.3086 | -4.1074
-0.98 | -1.2561 | -3.9794
-0.97 | -1.2066 | -3.8269
-0.96 | -1.1589 | -3.6931
-0.95 | -1.1158 | -3.5806
-0.94 | -1.0668 | -3.4499
-0.93 | -1.0277 | -3.3269
-0.92 | -0.9867 | -3.1996
-0.91 | -0.9457 | -3.1063
-0.9 | -0.9081 | -2.9961
-0.89 | -0.8669 | -2.867
-0.88 | -0.8298 | -2.7769
-0.87 | -0.798 | -2.68
-0.86 | -0.7661 | -2.5794
-0.85 | -0.7355 | -2.4999
-0.84 | -0.7046 | -2.3888
-0.83 | -0.6778 | -2.3067
-0.82 | -0.6513 | -2.2275
-0.81 | -0.6194 | -2.1544
-0.8 | -0.5913 | -2.0675
-0.79 | -0.5661 | -1.989
-0.78 | -0.5414 | -1.917
-0.77 | -0.5182 | -1.8502
-0.76 | -0.49518 | -1.7807
-0.75 | -0.47371 | -1.7083
-0.74 | -0.45629 | -1.6446
-0.73 | -0.43337 | -1.5694
-0.72 | -0.41545 | -1.5187
-0.71 | -0.3939 | -1.4614
-0.7 | -0.37608 | -1.399
-0.69 | -0.35893 | -1.3501
-0.68 | -0.34248 | -1.2929
-0.67 | -0.32642 | -1.2486
-0.66 | -0.31055 | -1.1984
-0.65 | -0.29824 | -1.1483
-0.64 | -0.28458 | -1.1029
-0.63 | -0.26962 | -1.0599
-0.62 | -0.25681 | -1.0179
-0.61 | -0.24398 | -0.9776
-0.6 | -0.23044 | -0.9364
-0.59 | -0.22012 | -0.9052
-0.58 | -0.20857 | -0.8699
-0.57 | -0.19884 | -0.8285
-0.56 | -0.1885 | -0.7904
-0.55 | -0.17833 | -0.7593
-0.54 | -0.17025 | -0.7338
-0.53 | -0.16031 | -0.707
-0.52 | -0.15184 | -0.6743
-0.51 | -0.1445 | -0.6453
-0.5 | -0.13544 | -0.6192
-0.49 | -0.12805 | -0.5948
-0.48 | -0.12229 | -0.5696
-0.47 | -0.11505 | -0.5468
-0.46 | -0.10885 | -0.5233
-0.45 | -0.10224 | -0.5016
-0.44 | -0.09674 | -0.48225
-0.43 | -0.09068 | -0.46104
-0.42 | -0.08586 | -0.4447
-0.41 | -0.08167 | -0.4241
-0.4 | -0.07646 | -0.40739
-0.39 | -0.07169 | -0.38443
-0.38 | -0.0669 | -0.36886
-0.37 | -0.063 | -0.35129
-0.36 | -0.05906 | -0.33435
-0.35 | -0.05525 | -0.32054
-0.34 | -0.05221 | -0.30613
-0.33 | -0.049326 | -0.28966
-0.32 | -0.046055 | -0.27602
-0.31 | -0.042821 | -0.2646
-0.3 | -0.040046 | -0.25057
-0.29 | -0.037326 | -0.2393
-0.28 | -0.034889 | -0.2283
-0.27 | -0.032889 | -0.21783
-0.26 | -0.03037 | -0.20331
-0.25 | -0.028175 | -0.19432
-0.24 | -0.025975 | -0.18362
-0.23 | -0.02407 | -0.17214
-0.22 | -0.022233 | -0.16266
-0.21 | -0.020488 | -0.15218
-0.2 | -0.018912 | -0.1415
-0.19 | -0.017428 | -0.13083
-0.18 | -0.015992 | -0.1229
-0.17 | -0.014698 | -0.11299
-0.16 | -0.013513 | -0.10533
-0.15 | -0.012286 | -0.09831
-0.14 | -0.011174 | -0.09063
-0.13 | -0.010184 | -0.08437
-0.12 | -0.009176 | -0.07762
-0.11 | -0.008172 | -0.07099
-0.1 | -0.00737 | -0.0656
-0.09 | -0.006557 | -0.05994
-0.08 | -0.005734 | -0.055
-0.07 | -0.005042 | -0.04968
-0.06 | -0.0043078 | -0.045946
-0.05 | -0.0035978 | -0.041347
-0.04 | -0.0028852 | -0.037615
-0.03 | -0.0022093 | -0.033955
-0.02 | -0.0014825 | -0.030647
-0.01 | -0.0007806 | -0.027427
0 | -2.2e-05 | -0.024048
0.01 | 0.0008368 | -0.021362
0.02 | 0.00165 | -0.018985
0.03 | 0.002647 | -0.016145
0.04 | 0.0036642 | -0.013614
0.05 | 0.0048212 | -0.010596
0.06 | 0.006102 | -0.007346
0.07 | 0.00755 | -0.0034431
0.08 | 0.009166 | 0.0009967
0.09 | 0.010988 | 0.00651
0.1 | 0.013285 | 0.013165
0.11 | 0.01567 | 0.022032
0.12 | 0.018345 | 0.033042
0.13 | 0.02145 | 0.047215
0.14 | 0.02512 | 0.06459
0.15 | 0.029211 | 0.08754
0.16 | 0.033778 | 0.11659
0.17 | 0.039066 | 0.15296
0.18 | 0.045376 | 0.198
0.19 | 0.05187 | 0.25309
0.2 | 0.05896 | 0.32265
0.21 | 0.06811 | 0.41012
0.22 | 0.0782 | 0.51373
0.23 | 0.09018 | 0.6366
0.24 | 0.10348 | 0.7944
0.25 | 0.11877 | 0.9842
0.26 | 0.136 | 1.2125
0.27 | 0.15477 | 1.4932
0.28 | 0.17699 | 1.8224
0.29 | 0.20215 | 2.2289
0.3 | 0.23075 | 2.7214
0.31 | 0.2616 | 3.3026
0.32 | 0.29771 | 4.0041
0.33 | 0.33951 | 4.8569
0.34 | 0.38548 | 5.84
0.35 | 0.43816 | 7.043
0.36 | 0.49876 | 8.506
0.37 | 0.56825 | 10.271
0.38 | 0.6377 | 12.361
0.39 | 0.7299 | 14.887
0.4 | 0.8308 | 17.902
0.41 | 0.9556 | 21.564
0.42 | 1.1003 | 25.965
0.43 | 1.2665 | 31.241
0.44 | 1.4608 | 37.589
0.45 | 1.6955 | 45.213
0.46 | 1.9732 | 54.445
0.47 | 2.2983 | 65.38
0.48 | 2.6938 | 78.43
0.49 | 3.165 | 94.25
0.5 | 3.734 | 113.19