## Diode Characteristic (uA-mm)
VGS (V) | VDS = 0.000 V | VDS = 0.500 V
-1.25 | -3.7937 | -10.349
-1.24 | -3.6627 | -10.071
-1.23 | -3.51 | -9.742
-1.22 | -3.3895 | -9.477
-1.21 | -3.2832 | -9.182
-1.2 | -3.1756 | -8.874
-1.19 | -3.0567 | -8.575
-1.18 | -2.9532 | -8.286
-1.17 | -2.8586 | -8.035
-1.16 | -2.7337 | -7.738
-1.15 | -2.6391 | -7.546
-1.14 | -2.5319 | -7.323
-1.13 | -2.4346 | -7.063
-1.12 | -2.354 | -6.84
-1.11 | -2.2714 | -6.587
-1.1 | -2.1757 | -6.37
-1.09 | -2.0954 | -6.157
-1.08 | -2.0215 | -5.99
-1.07 | -1.9448 | -5.78
-1.06 | -1.8631 | -5.595
-1.05 | -1.7921 | -5.412
-1.04 | -1.721 | -5.248
-1.03 | -1.6698 | -5.062
-1.02 | -1.6101 | -4.8724
-1.01 | -1.5468 | -4.713
-1 | -1.4826 | -4.5577
-0.99 | -1.4174 | -4.3998
-0.98 | -1.3683 | -4.2757
-0.97 | -1.3194 | -4.1242
-0.96 | -1.2623 | -3.9726
-0.95 | -1.2082 | -3.8136
-0.94 | -1.1575 | -3.6771
-0.93 | -1.1072 | -3.5547
-0.92 | -1.0705 | -3.4221
-0.91 | -1.0295 | -3.2921
-0.9 | -0.9883 | -3.1961
-0.89 | -0.9446 | -3.0901
-0.88 | -0.9029 | -2.9858
-0.87 | -0.8703 | -2.8646
-0.86 | -0.8331 | -2.7542
-0.85 | -0.7968 | -2.662
-0.84 | -0.7607 | -2.5587
-0.83 | -0.7343 | -2.4785
-0.82 | -0.7029 | -2.3824
-0.81 | -0.6774 | -2.3023
-0.8 | -0.6471 | -2.2242
-0.79 | -0.6194 | -2.1422
-0.78 | -0.5922 | -2.0532
-0.77 | -0.5655 | -1.9835
-0.76 | -0.5413 | -1.9012
-0.75 | -0.5154 | -1.841
-0.74 | -0.4921 | -1.7779
-0.73 | -0.47179 | -1.7104
-0.72 | -0.45403 | -1.6446
-0.71 | -0.43176 | -1.5741
-0.7 | -0.4136 | -1.5104
-0.69 | -0.39316 | -1.4568
-0.68 | -0.37399 | -1.4087
-0.67 | -0.35594 | -1.348
-0.66 | -0.34102 | -1.2982
-0.65 | -0.32364 | -1.2477
-0.64 | -0.30922 | -1.1942
-0.63 | -0.29386 | -1.1464
-0.62 | -0.27952 | -1.1112
-0.61 | -0.26555 | -1.0622
-0.6 | -0.25209 | -1.024
-0.59 | -0.24025 | -0.9833
-0.58 | -0.22703 | -0.9416
-0.57 | -0.21527 | -0.9079
-0.56 | -0.20491 | -0.8695
-0.55 | -0.1942 | -0.8335
-0.54 | -0.18324 | -0.7962
-0.53 | -0.17376 | -0.767
-0.52 | -0.1651 | -0.7329
-0.51 | -0.1552 | -0.7022
-0.5 | -0.14669 | -0.6776
-0.49 | -0.13902 | -0.6444
-0.48 | -0.13147 | -0.6189
-0.47 | -0.12436 | -0.5934
-0.46 | -0.11764 | -0.5683
-0.45 | -0.11146 | -0.5478
-0.44 | -0.10426 | -0.5246
-0.43 | -0.0984 | -0.5054
-0.42 | -0.09319 | -0.48198
-0.41 | -0.08757 | -0.46199
-0.4 | -0.08239 | -0.44259
-0.39 | -0.07741 | -0.42051
-0.38 | -0.07271 | -0.40658
-0.37 | -0.06849 | -0.38536
-0.36 | -0.06404 | -0.36948
-0.35 | -0.06007 | -0.35143
-0.34 | -0.05636 | -0.33486
-0.33 | -0.05261 | -0.32089
-0.32 | -0.049789 | -0.30421
-0.31 | -0.046333 | -0.29002
-0.3 | -0.043396 | -0.27656
-0.29 | -0.04021 | -0.26209
-0.28 | -0.037782 | -0.24896
-0.27 | -0.035023 | -0.23544
-0.26 | -0.032451 | -0.22311
-0.25 | -0.03034 | -0.21016
-0.24 | -0.028098 | -0.19775
-0.23 | -0.025811 | -0.18619
-0.22 | -0.023889 | -0.17387
-0.21 | -0.022052 | -0.1637
-0.2 | -0.02043 | -0.15276
-0.19 | -0.018665 | -0.14146
-0.18 | -0.017078 | -0.13251
-0.17 | -0.015658 | -0.12267
-0.16 | -0.014407 | -0.11371
-0.15 | -0.013022 | -0.10548
-0.14 | -0.011856 | -0.09752
-0.13 | -0.010705 | -0.09051
-0.12 | -0.009723 | -0.08347
-0.11 | -0.008634 | -0.07585
-0.1 | -0.007761 | -0.06987
-0.09 | -0.006902 | -0.06373
-0.08 | -0.006134 | -0.05774
-0.07 | -0.005227 | -0.05278
-0.06 | -0.0044736 | -0.048219
-0.05 | -0.0037573 | -0.043581
-0.04 | -0.003005 | -0.039714
-0.03 | -0.0023116 | -0.035518
-0.02 | -0.001539 | -0.031946
-0.01 | -0.0008199 | -0.02873
0 | -1.87e-05 | -0.025072
0.01 | 0.0008026 | -0.022354
0.02 | 0.0017444 | -0.019392
0.03 | 0.0027105 | -0.016452
0.04 | 0.0038556 | -0.013796
0.05 | 0.0050256 | -0.010571
0.06 | 0.006354 | -0.007063
0.07 | 0.007948 | -0.003023
0.08 | 0.009705 | 0.0016983
0.09 | 0.011663 | 0.007404
0.1 | 0.013925 | 0.014778
0.11 | 0.016545 | 0.023921
0.12 | 0.019326 | 0.035702
0.13 | 0.022871 | 0.050445
0.14 | 0.026685 | 0.0691
0.15 | 0.030951 | 0.09272
0.16 | 0.035712 | 0.1226
0.17 | 0.041274 | 0.15915
0.18 | 0.047883 | 0.20658
0.19 | 0.055186 | 0.26395
0.2 | 0.06251 | 0.33458
0.21 | 0.07236 | 0.42274
0.22 | 0.08296 | 0.52777
0.23 | 0.09486 | 0.6513
0.24 | 0.10839 | 0.8101
0.25 | 0.12463 | 1.0022
0.26 | 0.14222 | 1.2315
0.27 | 0.16287 | 1.5098
0.28 | 0.1852 | 1.8493
0.29 | 0.21016 | 2.2494
0.3 | 0.23982 | 2.7378
0.31 | 0.27323 | 3.3157
0.32 | 0.30869 | 4.0088
0.33 | 0.3506 | 4.8561
0.34 | 0.39713 | 5.821
0.35 | 0.45206 | 7.024
0.36 | 0.51499 | 8.451
0.37 | 0.5732 | 10.198
0.38 | 0.6525 | 12.264
0.39 | 0.7415 | 14.725
0.4 | 0.8441 | 17.731
0.41 | 0.9671 | 21.322
0.42 | 1.1097 | 25.688
0.43 | 1.2725 | 30.821
0.44 | 1.4657 | 37.095
0.45 | 1.6934 | 44.573
0.46 | 1.972 | 53.616
0.47 | 2.287 | 64.35
0.48 | 2.675 | 77.28
0.49 | 3.1361 | 92.91
0.5 | 3.6882 | 111.37