## Diode Characteristic (uA-mm)
VGS (V) | VDS = 0.000 V | VDS = 0.500 V
-1.25 | -3.558 | -9.94
-1.24 | -3.4324 | -9.63
-1.23 | -3.3252 | -9.363
-1.22 | -3.2079 | -9.068
-1.21 | -3.0905 | -8.755
-1.2 | -2.9509 | -8.499
-1.19 | -2.8532 | -8.21
-1.18 | -2.762 | -7.921
-1.17 | -2.6451 | -7.683
-1.16 | -2.5582 | -7.456
-1.15 | -2.4554 | -7.207
-1.14 | -2.3743 | -6.974
-1.13 | -2.2865 | -6.757
-1.12 | -2.1934 | -6.535
-1.11 | -2.11 | -6.293
-1.1 | -2.0246 | -6.1
-1.09 | -1.9519 | -5.893
-1.08 | -1.8849 | -5.718
-1.07 | -1.8103 | -5.516
-1.06 | -1.7465 | -5.316
-1.05 | -1.6777 | -5.178
-1.04 | -1.6167 | -5.0077
-1.03 | -1.5561 | -4.8198
-1.02 | -1.489 | -4.6691
-1.01 | -1.4314 | -4.5067
-1 | -1.3816 | -4.3736
-0.99 | -1.3235 | -4.2041
-0.98 | -1.2701 | -4.0491
-0.97 | -1.2207 | -3.9119
-0.96 | -1.1769 | -3.7793
-0.95 | -1.1251 | -3.6518
-0.94 | -1.0837 | -3.5204
-0.93 | -1.037 | -3.4043
-0.92 | -0.9967 | -3.2837
-0.91 | -0.9588 | -3.1908
-0.9 | -0.9212 | -3.0715
-0.89 | -0.8837 | -2.9562
-0.88 | -0.8485 | -2.8421
-0.87 | -0.8126 | -2.7491
-0.86 | -0.7751 | -2.643
-0.85 | -0.7434 | -2.568
-0.84 | -0.709 | -2.4628
-0.83 | -0.6835 | -2.3807
-0.82 | -0.6526 | -2.2989
-0.81 | -0.6262 | -2.2186
-0.8 | -0.602 | -2.1291
-0.79 | -0.5728 | -2.0502
-0.78 | -0.5524 | -1.9722
-0.77 | -0.53 | -1.9068
-0.76 | -0.5063 | -1.8381
-0.75 | -0.48488 | -1.7644
-0.74 | -0.46163 | -1.7021
-0.73 | -0.44172 | -1.6326
-0.72 | -0.42057 | -1.5664
-0.71 | -0.4012 | -1.508
-0.7 | -0.38433 | -1.4584
-0.69 | -0.36783 | -1.4022
-0.68 | -0.35146 | -1.3585
-0.67 | -0.3338 | -1.3006
-0.66 | -0.3212 | -1.2561
-0.65 | -0.30332 | -1.2043
-0.64 | -0.28769 | -1.15
-0.63 | -0.27405 | -1.1057
-0.62 | -0.26136 | -1.0669
-0.61 | -0.24929 | -1.0275
-0.6 | -0.23753 | -0.988
-0.59 | -0.22625 | -0.948
-0.58 | -0.21505 | -0.9129
-0.57 | -0.20394 | -0.8702
-0.56 | -0.19318 | -0.8439
-0.55 | -0.18239 | -0.8059
-0.54 | -0.17337 | -0.7699
-0.53 | -0.16518 | -0.746
-0.52 | -0.15554 | -0.7182
-0.51 | -0.14812 | -0.6897
-0.5 | -0.14035 | -0.6613
-0.49 | -0.13247 | -0.6293
-0.48 | -0.12517 | -0.6005
-0.47 | -0.11861 | -0.5812
-0.46 | -0.11227 | -0.5556
-0.45 | -0.10545 | -0.5364
-0.44 | -0.0999 | -0.5113
-0.43 | -0.09424 | -0.48976
-0.42 | -0.08864 | -0.47022
-0.41 | -0.08322 | -0.4512
-0.4 | -0.07859 | -0.43008
-0.39 | -0.07418 | -0.41116
-0.38 | -0.06978 | -0.39058
-0.37 | -0.06515 | -0.37479
-0.36 | -0.06086 | -0.35853
-0.35 | -0.05724 | -0.34153
-0.34 | -0.05391 | -0.32657
-0.33 | -0.05055 | -0.31268
-0.32 | -0.04761 | -0.29528
-0.31 | -0.044761 | -0.28273
-0.3 | -0.041934 | -0.26943
-0.29 | -0.038888 | -0.25534
-0.28 | -0.036236 | -0.24158
-0.27 | -0.033782 | -0.22851
-0.26 | -0.031658 | -0.21603
-0.25 | -0.029151 | -0.20435
-0.24 | -0.026992 | -0.19248
-0.23 | -0.025185 | -0.18144
-0.22 | -0.023249 | -0.16909
-0.21 | -0.02132 | -0.1591
-0.2 | -0.019703 | -0.14884
-0.19 | -0.018207 | -0.13921
-0.18 | -0.016708 | -0.12908
-0.17 | -0.015323 | -0.11989
-0.16 | -0.014074 | -0.11201
-0.15 | -0.012835 | -0.10411
-0.14 | -0.011774 | -0.09611
-0.13 | -0.010538 | -0.08826
-0.12 | -0.009526 | -0.08162
-0.11 | -0.008624 | -0.075
-0.1 | -0.007772 | -0.0678
-0.09 | -0.006805 | -0.06213
-0.08 | -0.005989 | -0.05714
-0.07 | -0.00524 | -0.05174
-0.06 | -0.0044809 | -0.046719
-0.05 | -0.0037099 | -0.042577
-0.04 | -0.0030237 | -0.038932
-0.03 | -0.0022645 | -0.034743
-0.02 | -0.0015663 | -0.031666
-0.01 | -0.0007651 | -0.027907
0 | -3.52e-05 | -0.02502
0.01 | 0.0008222 | -0.022024
0.02 | 0.0016915 | -0.019224
0.03 | 0.0027176 | -0.016391
0.04 | 0.0037795 | -0.013531
0.05 | 0.0050417 | -0.010479
0.06 | 0.006314 | -0.007
0.07 | 0.007858 | -0.0028809
0.08 | 0.009629 | 0.0018509
0.09 | 0.011592 | 0.007734
0.1 | 0.013707 | 0.015174
0.11 | 0.016301 | 0.024405
0.12 | 0.01918 | 0.036309
0.13 | 0.022382 | 0.0513
0.14 | 0.026044 | 0.07002
0.15 | 0.030139 | 0.09428
0.16 | 0.035167 | 0.12507
0.17 | 0.040666 | 0.16309
0.18 | 0.046691 | 0.21089
0.19 | 0.053635 | 0.26945
0.2 | 0.06088 | 0.34111
0.21 | 0.07052 | 0.43112
0.22 | 0.08149 | 0.5394
0.23 | 0.09343 | 0.6676
0.24 | 0.10696 | 0.8278
0.25 | 0.12191 | 1.0216
0.26 | 0.13982 | 1.2568
0.27 | 0.15969 | 1.5429
0.28 | 0.18201 | 1.8824
0.29 | 0.20772 | 2.2923
0.3 | 0.23584 | 2.7904
0.31 | 0.26799 | 3.3834
0.32 | 0.30519 | 4.0874
0.33 | 0.34579 | 4.9453
0.34 | 0.39268 | 5.928
0.35 | 0.44452 | 7.142
0.36 | 0.50451 | 8.628
0.37 | 0.571 | 10.399
0.38 | 0.6512 | 12.509
0.39 | 0.7411 | 14.995
0.4 | 0.8449 | 18.018
0.41 | 0.9627 | 21.656
0.42 | 1.1041 | 26.067
0.43 | 1.267 | 31.326
0.44 | 1.4627 | 37.716
0.45 | 1.6871 | 45.318
0.46 | 1.9552 | 54.446
0.47 | 2.2778 | 65.32
0.48 | 2.6648 | 78.49
0.49 | 3.135 | 94.04
0.5 | 3.6856 | 112.89