## Diode Characteristic (uA-mm)
VGS (V) | VDS = 0.000 V | VDS = 0.500 V
-1.25 | -4.2029 | -11.848
-1.24 | -4.039 | -11.407
-1.23 | -3.8802 | -11.102
-1.22 | -3.7581 | -10.7
-1.21 | -3.601 | -10.33
-1.2 | -3.4782 | -10.064
-1.19 | -3.3538 | -9.718
-1.18 | -3.2397 | -9.389
-1.17 | -3.1132 | -9.069
-1.16 | -2.9786 | -8.803
-1.15 | -2.8702 | -8.526
-1.14 | -2.7832 | -8.219
-1.13 | -2.6554 | -7.959
-1.12 | -2.5717 | -7.721
-1.11 | -2.4611 | -7.434
-1.1 | -2.3639 | -7.211
-1.09 | -2.2863 | -6.962
-1.08 | -2.2008 | -6.729
-1.07 | -2.1145 | -6.491
-1.06 | -2.0371 | -6.272
-1.05 | -1.9617 | -6.066
-1.04 | -1.8835 | -5.882
-1.03 | -1.8131 | -5.687
-1.02 | -1.75 | -5.528
-1.01 | -1.67 | -5.298
-1 | -1.6046 | -5.121
-0.99 | -1.5428 | -4.9525
-0.98 | -1.4816 | -4.8083
-0.97 | -1.4194 | -4.6304
-0.96 | -1.3696 | -4.4788
-0.95 | -1.3065 | -4.3181
-0.94 | -1.2629 | -4.1613
-0.93 | -1.2124 | -4.0398
-0.92 | -1.1548 | -3.9063
-0.91 | -1.1157 | -3.7553
-0.9 | -1.0701 | -3.6153
-0.89 | -1.0235 | -3.5077
-0.88 | -0.9804 | -3.3663
-0.87 | -0.9403 | -3.2502
-0.86 | -0.899 | -3.1533
-0.85 | -0.862 | -3.0072
-0.84 | -0.8279 | -2.9092
-0.83 | -0.7934 | -2.8074
-0.82 | -0.7593 | -2.7036
-0.81 | -0.7288 | -2.6023
-0.8 | -0.694 | -2.5075
-0.79 | -0.6651 | -2.4145
-0.78 | -0.6359 | -2.3197
-0.77 | -0.6096 | -2.2338
-0.76 | -0.5836 | -2.1501
-0.75 | -0.5553 | -2.0764
-0.74 | -0.5321 | -1.9971
-0.73 | -0.5068 | -1.9169
-0.72 | -0.48566 | -1.8445
-0.71 | -0.46426 | -1.7682
-0.7 | -0.44276 | -1.7046
-0.69 | -0.42226 | -1.6345
-0.68 | -0.40214 | -1.5736
-0.67 | -0.38029 | -1.5154
-0.66 | -0.3625 | -1.4543
-0.65 | -0.34811 | -1.3988
-0.64 | -0.33092 | -1.3507
-0.63 | -0.31557 | -1.2974
-0.62 | -0.29953 | -1.2406
-0.61 | -0.28599 | -1.1885
-0.6 | -0.27074 | -1.1478
-0.59 | -0.25881 | -1.0995
-0.58 | -0.24669 | -1.0532
-0.57 | -0.23255 | -1.0078
-0.56 | -0.21977 | -0.9646
-0.55 | -0.20948 | -0.9287
-0.54 | -0.19794 | -0.8845
-0.53 | -0.18911 | -0.8516
-0.52 | -0.17889 | -0.8182
-0.51 | -0.16815 | -0.7848
-0.5 | -0.15958 | -0.7482
-0.49 | -0.15093 | -0.7182
-0.48 | -0.14221 | -0.6874
-0.47 | -0.13404 | -0.6568
-0.46 | -0.12694 | -0.63
-0.45 | -0.11984 | -0.6025
-0.44 | -0.11301 | -0.5833
-0.43 | -0.1069 | -0.5595
-0.42 | -0.10154 | -0.5327
-0.41 | -0.09494 | -0.507
-0.4 | -0.08931 | -0.48885
-0.39 | -0.08431 | -0.46595
-0.38 | -0.07962 | -0.44479
-0.37 | -0.0738 | -0.42366
-0.36 | -0.06945 | -0.40708
-0.35 | -0.06518 | -0.38834
-0.34 | -0.06101 | -0.36888
-0.33 | -0.05712 | -0.3552
-0.32 | -0.0534 | -0.33687
-0.31 | -0.050386 | -0.32202
-0.3 | -0.047211 | -0.3049
-0.29 | -0.043859 | -0.28947
-0.28 | -0.040994 | -0.27561
-0.27 | -0.037913 | -0.26112
-0.26 | -0.035329 | -0.24779
-0.25 | -0.032646 | -0.2326
-0.24 | -0.030309 | -0.21942
-0.23 | -0.027765 | -0.20765
-0.22 | -0.025912 | -0.1947
-0.21 | -0.023872 | -0.18368
-0.2 | -0.02189 | -0.17135
-0.19 | -0.020159 | -0.16025
-0.18 | -0.018428 | -0.14872
-0.17 | -0.016873 | -0.13836
-0.16 | -0.015275 | -0.12876
-0.15 | -0.013937 | -0.11934
-0.14 | -0.01268 | -0.10947
-0.13 | -0.011553 | -0.10282
-0.12 | -0.010392 | -0.09335
-0.11 | -0.009365 | -0.08639
-0.1 | -0.008406 | -0.08009
-0.09 | -0.007382 | -0.07209
-0.08 | -0.00647 | -0.0667
-0.07 | -0.005645 | -0.05969
-0.06 | -0.0048142 | -0.05437
-0.05 | -0.0040481 | -0.049062
-0.04 | -0.0032419 | -0.043945
-0.03 | -0.0024695 | -0.039908
-0.02 | -0.0016652 | -0.035698
-0.01 | -0.0008776 | -0.031793
0 | -2.47e-05 | -0.028179
0.01 | 0.0009253 | -0.024886
0.02 | 0.0018278 | -0.021672
0.03 | 0.0029333 | -0.018637
0.04 | 0.0040614 | -0.015184
0.05 | 0.005347 | -0.011924
0.06 | 0.006783 | -0.008252
0.07 | 0.00838 | -0.003996
0.08 | 0.01017 | 0.0010538
0.09 | 0.012211 | 0.006972
0.1 | 0.014697 | 0.014344
0.11 | 0.017419 | 0.023692
0.12 | 0.020433 | 0.035889
0.13 | 0.023834 | 0.05116
0.14 | 0.02799 | 0.06983
0.15 | 0.03239 | 0.09379
0.16 | 0.037394 | 0.12533
0.17 | 0.043294 | 0.1635
0.18 | 0.050016 | 0.2113
0.19 | 0.05729 | 0.27075
0.2 | 0.06583 | 0.34341
0.21 | 0.07611 | 0.43329
0.22 | 0.08682 | 0.54226
0.23 | 0.09954 | 0.6684
0.24 | 0.11417 | 0.8331
0.25 | 0.1305 | 1.0314
0.26 | 0.14902 | 1.2704
0.27 | 0.16948 | 1.5566
0.28 | 0.1928 | 1.9069
0.29 | 0.21806 | 2.3207
0.3 | 0.24707 | 2.8225
0.31 | 0.28168 | 3.4245
0.32 | 0.31916 | 4.146
0.33 | 0.36082 | 5.0081
0.34 | 0.40929 | 6.009
0.35 | 0.4644 | 7.26
0.36 | 0.52724 | 8.751
0.37 | 0.5874 | 10.546
0.38 | 0.666 | 12.716
0.39 | 0.7583 | 15.286
0.4 | 0.8623 | 18.356
0.41 | 0.9819 | 22.102
0.42 | 1.1282 | 26.613
0.43 | 1.2947 | 32.05
0.44 | 1.4875 | 38.499
0.45 | 1.7184 | 46.28
0.46 | 1.9914 | 55.75
0.47 | 2.3167 | 66.76
0.48 | 2.6968 | 80.39
0.49 | 3.1764 | 96.5
0.5 | 3.7402 | 116.08