## Diode Characteristic (uA-mm)
VGS (V) | VDS = 0.000 V | VDS = 0.500 V
-1.25 | -4.3954 | -12.364
-1.24 | -4.2216 | -11.929
-1.23 | -4.0535 | -11.583
-1.22 | -3.9329 | -11.185
-1.21 | -3.7872 | -10.808
-1.2 | -3.6437 | -10.447
-1.19 | -3.5117 | -10.142
-1.18 | -3.3714 | -9.804
-1.17 | -3.2506 | -9.481
-1.16 | -3.1182 | -9.179
-1.15 | -3.006 | -8.929
-1.14 | -2.896 | -8.597
-1.13 | -2.7909 | -8.303
-1.12 | -2.675 | -7.994
-1.11 | -2.5708 | -7.748
-1.1 | -2.4822 | -7.492
-1.09 | -2.37 | -7.253
-1.08 | -2.3097 | -7.014
-1.07 | -2.21 | -6.778
-1.06 | -2.1191 | -6.54
-1.05 | -2.0381 | -6.311
-1.04 | -1.9565 | -6.088
-1.03 | -1.8854 | -5.886
-1.02 | -1.8218 | -5.692
-1.01 | -1.754 | -5.514
-1 | -1.6795 | -5.308
-0.99 | -1.6084 | -5.12
-0.98 | -1.5432 | -4.9465
-0.97 | -1.4851 | -4.7641
-0.96 | -1.4276 | -4.5924
-0.95 | -1.3635 | -4.4396
-0.94 | -1.3093 | -4.2904
-0.93 | -1.2578 | -4.1315
-0.92 | -1.206 | -3.9677
-0.91 | -1.1602 | -3.8486
-0.9 | -1.1093 | -3.7319
-0.89 | -1.0693 | -3.5776
-0.88 | -1.0242 | -3.4447
-0.87 | -0.9751 | -3.3303
-0.86 | -0.9352 | -3.2039
-0.85 | -0.896 | -3.0715
-0.84 | -0.8529 | -2.9815
-0.83 | -0.8183 | -2.8605
-0.82 | -0.7826 | -2.7587
-0.81 | -0.7488 | -2.648
-0.8 | -0.7141 | -2.5576
-0.79 | -0.685 | -2.4504
-0.78 | -0.6544 | -2.3578
-0.77 | -0.6262 | -2.2784
-0.76 | -0.5968 | -2.1936
-0.75 | -0.5708 | -2.1115
-0.74 | -0.5418 | -2.0376
-0.73 | -0.5197 | -1.9556
-0.72 | -0.49942 | -1.8799
-0.71 | -0.47479 | -1.8038
-0.7 | -0.45261 | -1.7382
-0.69 | -0.43079 | -1.6632
-0.68 | -0.41156 | -1.6011
-0.67 | -0.39134 | -1.5552
-0.66 | -0.37208 | -1.4884
-0.65 | -0.35302 | -1.4369
-0.64 | -0.33665 | -1.3855
-0.63 | -0.32084 | -1.3304
-0.62 | -0.30448 | -1.2786
-0.61 | -0.2899 | -1.2191
-0.6 | -0.27587 | -1.1735
-0.59 | -0.26208 | -1.1272
-0.58 | -0.2491 | -1.081
-0.57 | -0.23656 | -1.0323
-0.56 | -0.22253 | -0.9892
-0.55 | -0.21133 | -0.947
-0.54 | -0.19985 | -0.9086
-0.53 | -0.1893 | -0.879
-0.52 | -0.17953 | -0.838
-0.51 | -0.1699 | -0.8033
-0.5 | -0.16067 | -0.7695
-0.49 | -0.1519 | -0.7414
-0.48 | -0.14307 | -0.704
-0.47 | -0.13588 | -0.6752
-0.46 | -0.12814 | -0.6439
-0.45 | -0.12013 | -0.6152
-0.44 | -0.11423 | -0.5907
-0.43 | -0.10666 | -0.5634
-0.42 | -0.10102 | -0.5392
-0.41 | -0.09489 | -0.5167
-0.4 | -0.08918 | -0.49536
-0.39 | -0.08383 | -0.47593
-0.38 | -0.07881 | -0.45349
-0.37 | -0.07364 | -0.43245
-0.36 | -0.0691 | -0.41287
-0.35 | -0.06421 | -0.39336
-0.34 | -0.06034 | -0.37712
-0.33 | -0.0565 | -0.35915
-0.32 | -0.05264 | -0.3441
-0.31 | -0.049766 | -0.3261
-0.3 | -0.046333 | -0.30975
-0.29 | -0.043335 | -0.29486
-0.28 | -0.04033 | -0.28106
-0.27 | -0.037561 | -0.26729
-0.26 | -0.034615 | -0.25352
-0.25 | -0.032224 | -0.23887
-0.24 | -0.029965 | -0.22388
-0.23 | -0.027754 | -0.21106
-0.22 | -0.025341 | -0.19904
-0.21 | -0.023331 | -0.18563
-0.2 | -0.021538 | -0.17489
-0.19 | -0.01984 | -0.1639
-0.18 | -0.01823 | -0.1523
-0.17 | -0.016649 | -0.14201
-0.16 | -0.015268 | -0.1324
-0.15 | -0.013774 | -0.12267
-0.14 | -0.0125 | -0.112
-0.13 | -0.011376 | -0.10353
-0.12 | -0.01027 | -0.09715
-0.11 | -0.00928 | -0.08779
-0.1 | -0.008148 | -0.08136
-0.09 | -0.007297 | -0.07447
-0.08 | -0.006445 | -0.06799
-0.07 | -0.005634 | -0.06248
-0.06 | -0.0048223 | -0.05636
-0.05 | -0.0040173 | -0.05086
-0.04 | -0.0032309 | -0.046224
-0.03 | -0.002442 | -0.041573
-0.02 | -0.0016792 | -0.037513
-0.01 | -0.0008496 | -0.033437
0 | 9.8e-06 | -0.029598
0.01 | 0.0008723 | -0.02611
0.02 | 0.0018779 | -0.022682
0.03 | 0.00289 | -0.019614
0.04 | 0.0041222 | -0.016192
0.05 | 0.0053598 | -0.012683
0.06 | 0.006739 | -0.008755
0.07 | 0.008389 | -0.0044023
0.08 | 0.010265 | 0.0006867
0.09 | 0.012364 | 0.006702
0.1 | 0.014671 | 0.014024
0.11 | 0.017376 | 0.023382
0.12 | 0.020503 | 0.035457
0.13 | 0.023966 | 0.05073
0.14 | 0.02796 | 0.06973
0.15 | 0.032636 | 0.0937
0.16 | 0.037775 | 0.1247
0.17 | 0.043679 | 0.16341
0.18 | 0.050401 | 0.21015
0.19 | 0.05687 | 0.27035
0.2 | 0.06596 | 0.34315
0.21 | 0.07587 | 0.43277
0.22 | 0.08733 | 0.54296
0.23 | 0.10024 | 0.6692
0.24 | 0.11398 | 0.836
0.25 | 0.13079 | 1.036
0.26 | 0.14972 | 1.274
0.27 | 0.16948 | 1.5607
0.28 | 0.1938 | 1.9119
0.29 | 0.22 | 2.3286
0.3 | 0.25055 | 2.833
0.31 | 0.28422 | 3.4386
0.32 | 0.32267 | 4.1633
0.33 | 0.36536 | 5.0369
0.34 | 0.4143 | 6.038
0.35 | 0.46984 | 7.29
0.36 | 0.53363 | 8.8
0.37 | 0.5952 | 10.612
0.38 | 0.6792 | 12.784
0.39 | 0.7717 | 15.394
0.4 | 0.8801 | 18.463
0.41 | 1.005 | 22.242
0.42 | 1.1497 | 26.799
0.43 | 1.3208 | 32.289
0.44 | 1.5174 | 38.765
0.45 | 1.7531 | 46.653
0.46 | 2.0307 | 56.18
0.47 | 2.3541 | 67.37
0.48 | 2.7551 | 81.03
0.49 | 3.2265 | 97.42
0.5 | 3.8046 | 116.94