## Diode Characteristic (uA-mm)
VGS (V) | VDS = 0.000 V | VDS = 0.500 V
-1.25 | -4.2744 | -12.092
-1.24 | -4.1013 | -11.668
-1.23 | -3.952 | -11.292
-1.22 | -3.8153 | -10.963
-1.21 | -3.671 | -10.55
-1.2 | -3.5286 | -10.254
-1.19 | -3.3996 | -9.875
-1.18 | -3.2803 | -9.625
-1.17 | -3.1437 | -9.235
-1.16 | -3.0262 | -8.931
-1.15 | -2.9235 | -8.628
-1.14 | -2.7931 | -8.318
-1.13 | -2.6983 | -8.086
-1.12 | -2.606 | -7.801
-1.11 | -2.5068 | -7.543
-1.1 | -2.4108 | -7.333
-1.09 | -2.3154 | -7.069
-1.08 | -2.2369 | -6.834
-1.07 | -2.1351 | -6.618
-1.06 | -2.0521 | -6.379
-1.05 | -1.9664 | -6.173
-1.04 | -1.9037 | -5.961
-1.03 | -1.8319 | -5.791
-1.02 | -1.7681 | -5.57
-1.01 | -1.7024 | -5.378
-1 | -1.6357 | -5.162
-0.99 | -1.5721 | -5.013
-0.98 | -1.5058 | -4.8472
-0.97 | -1.452 | -4.6782
-0.96 | -1.3925 | -4.5222
-0.95 | -1.3398 | -4.3671
-0.94 | -1.2823 | -4.1913
-0.93 | -1.2297 | -4.047
-0.92 | -1.1847 | -3.9091
-0.91 | -1.1339 | -3.7829
-0.9 | -1.0901 | -3.632
-0.89 | -1.0462 | -3.5203
-0.88 | -0.9994 | -3.3928
-0.87 | -0.9547 | -3.2846
-0.86 | -0.92 | -3.1574
-0.85 | -0.8835 | -3.0411
-0.84 | -0.8478 | -2.9155
-0.83 | -0.8092 | -2.8188
-0.82 | -0.776 | -2.7289
-0.81 | -0.7358 | -2.6093
-0.8 | -0.7013 | -2.5266
-0.79 | -0.674 | -2.4474
-0.78 | -0.642 | -2.3422
-0.77 | -0.6195 | -2.2506
-0.76 | -0.5903 | -2.1627
-0.75 | -0.5658 | -2.0755
-0.74 | -0.5366 | -1.9884
-0.73 | -0.5134 | -1.9231
-0.72 | -0.49901 | -1.849
-0.71 | -0.4738 | -1.7738
-0.7 | -0.45226 | -1.7232
-0.69 | -0.42885 | -1.6462
-0.68 | -0.40847 | -1.5708
-0.67 | -0.38995 | -1.5255
-0.66 | -0.37221 | -1.4653
-0.65 | -0.35517 | -1.3955
-0.64 | -0.33606 | -1.3506
-0.63 | -0.32039 | -1.2933
-0.62 | -0.30558 | -1.2446
-0.61 | -0.28926 | -1.1954
-0.6 | -0.27572 | -1.1459
-0.59 | -0.26084 | -1.0972
-0.58 | -0.24887 | -1.0536
-0.57 | -0.2355 | -1.0152
-0.56 | -0.22386 | -0.976
-0.55 | -0.21362 | -0.9355
-0.54 | -0.20245 | -0.8936
-0.53 | -0.18865 | -0.8603
-0.52 | -0.17943 | -0.8198
-0.51 | -0.17044 | -0.787
-0.5 | -0.16163 | -0.7565
-0.49 | -0.1528 | -0.7286
-0.48 | -0.14459 | -0.6984
-0.47 | -0.13694 | -0.6689
-0.46 | -0.12858 | -0.6352
-0.45 | -0.1214 | -0.6126
-0.44 | -0.1142 | -0.5888
-0.43 | -0.10818 | -0.5617
-0.42 | -0.10197 | -0.5394
-0.41 | -0.09593 | -0.514
-0.4 | -0.08947 | -0.49631
-0.39 | -0.08399 | -0.47267
-0.38 | -0.07953 | -0.45025
-0.37 | -0.07418 | -0.42996
-0.36 | -0.06937 | -0.41337
-0.35 | -0.06503 | -0.38943
-0.34 | -0.0613 | -0.37224
-0.33 | -0.05681 | -0.35607
-0.32 | -0.05387 | -0.33908
-0.31 | -0.05016 | -0.32445
-0.3 | -0.047192 | -0.30793
-0.29 | -0.044133 | -0.29476
-0.28 | -0.040849 | -0.28187
-0.27 | -0.037741 | -0.2651
-0.26 | -0.035409 | -0.25117
-0.25 | -0.032697 | -0.23749
-0.24 | -0.030074 | -0.2211
-0.23 | -0.027801 | -0.21155
-0.22 | -0.025865 | -0.19759
-0.21 | -0.023927 | -0.18483
-0.2 | -0.021863 | -0.17445
-0.19 | -0.020149 | -0.16336
-0.18 | -0.018528 | -0.15125
-0.17 | -0.016949 | -0.13997
-0.16 | -0.015407 | -0.13022
-0.15 | -0.013995 | -0.12024
-0.14 | -0.012754 | -0.11245
-0.13 | -0.011595 | -0.10391
-0.12 | -0.010382 | -0.0964
-0.11 | -0.009348 | -0.08851
-0.1 | -0.008317 | -0.08163
-0.09 | -0.007438 | -0.0744
-0.08 | -0.006461 | -0.06779
-0.07 | -0.005661 | -0.06226
-0.06 | -0.0048423 | -0.0565
-0.05 | -0.0040367 | -0.05091
-0.04 | -0.0032642 | -0.045939
-0.03 | -0.0024969 | -0.04144
-0.02 | -0.0016918 | -0.037627
-0.01 | -0.0008993 | -0.033247
0 | -2.59e-05 | -0.029784
0.01 | 0.0008989 | -0.026108
0.02 | 0.0018361 | -0.023035
0.03 | 0.0029521 | -0.019623
0.04 | 0.0040603 | -0.016342
0.05 | 0.0054123 | -0.012836
0.06 | 0.006763 | -0.008889
0.07 | 0.008421 | -0.0043328
0.08 | 0.010247 | 0.0007078
0.09 | 0.012491 | 0.007048
0.1 | 0.014777 | 0.014562
0.11 | 0.017513 | 0.024187
0.12 | 0.020513 | 0.03661
0.13 | 0.024128 | 0.052034
0.14 | 0.027955 | 0.07096
0.15 | 0.032517 | 0.09651
0.16 | 0.037627 | 0.12841
0.17 | 0.043616 | 0.16741
0.18 | 0.050222 | 0.21646
0.19 | 0.05686 | 0.276
0.2 | 0.06586 | 0.35126
0.21 | 0.07552 | 0.44348
0.22 | 0.0868 | 0.55522
0.23 | 0.09902 | 0.6847
0.24 | 0.11402 | 0.8514
0.25 | 0.13052 | 1.0512
0.26 | 0.14831 | 1.2943
0.27 | 0.16899 | 1.5881
0.28 | 0.19148 | 1.9381
0.29 | 0.2187 | 2.3604
0.3 | 0.24847 | 2.8763
0.31 | 0.28255 | 3.499
0.32 | 0.32108 | 4.2213
0.33 | 0.36281 | 5.0976
0.34 | 0.41101 | 6.118
0.35 | 0.46867 | 7.383
0.36 | 0.5304 | 8.9
0.37 | 0.5937 | 10.718
0.38 | 0.6749 | 12.89
0.39 | 0.7677 | 15.488
0.4 | 0.8765 | 18.621
0.41 | 0.9997 | 22.415
0.42 | 1.1451 | 26.929
0.43 | 1.3115 | 32.44
0.44 | 1.5117 | 39.012
0.45 | 1.7539 | 46.966
0.46 | 2.0265 | 56.451
0.47 | 2.3588 | 67.63
0.48 | 2.7568 | 81.6
0.49 | 3.2318 | 97.58
0.5 | 3.8104 | 117.34