## Diode Characteristic (uA-mm)
VGS (V) | VDS = 0.000 V | VDS = 0.500 V
-1.25 | -3.5843 | -10.104
-1.24 | -3.4518 | -9.724
-1.23 | -3.3272 | -9.41
-1.22 | -3.2047 | -9.156
-1.21 | -3.0742 | -8.823
-1.2 | -2.962 | -8.573
-1.19 | -2.8649 | -8.311
-1.18 | -2.7651 | -8.008
-1.17 | -2.6503 | -7.75
-1.16 | -2.5632 | -7.513
-1.15 | -2.4584 | -7.276
-1.14 | -2.3733 | -7.017
-1.13 | -2.2697 | -6.782
-1.12 | -2.1951 | -6.529
-1.11 | -2.1066 | -6.353
-1.1 | -2.0351 | -6.101
-1.09 | -1.9583 | -5.934
-1.08 | -1.8824 | -5.694
-1.07 | -1.805 | -5.525
-1.06 | -1.7389 | -5.327
-1.05 | -1.6695 | -5.158
-1.04 | -1.6147 | -5.001
-1.03 | -1.5476 | -4.8206
-1.02 | -1.4849 | -4.678
-1.01 | -1.4267 | -4.497
-1 | -1.3715 | -4.3331
-0.99 | -1.3223 | -4.1994
-0.98 | -1.2715 | -4.0569
-0.97 | -1.2143 | -3.8796
-0.96 | -1.1726 | -3.7602
-0.95 | -1.1218 | -3.6364
-0.94 | -1.0814 | -3.4846
-0.93 | -1.0328 | -3.3852
-0.92 | -0.9916 | -3.2536
-0.91 | -0.9587 | -3.1516
-0.9 | -0.9101 | -3.0351
-0.89 | -0.8765 | -2.9293
-0.88 | -0.8417 | -2.816
-0.87 | -0.8054 | -2.7231
-0.86 | -0.7747 | -2.6251
-0.85 | -0.737 | -2.541
-0.84 | -0.7112 | -2.4364
-0.83 | -0.6787 | -2.3602
-0.82 | -0.6526 | -2.2672
-0.81 | -0.6223 | -2.1758
-0.8 | -0.5938 | -2.1059
-0.79 | -0.571 | -2.0137
-0.78 | -0.5456 | -1.9484
-0.77 | -0.5223 | -1.8752
-0.76 | -0.50093 | -1.8079
-0.75 | -0.47905 | -1.7313
-0.74 | -0.4555 | -1.6706
-0.73 | -0.43531 | -1.6048
-0.72 | -0.41555 | -1.5449
-0.71 | -0.39939 | -1.4804
-0.7 | -0.37886 | -1.4266
-0.69 | -0.36088 | -1.3772
-0.68 | -0.34393 | -1.3178
-0.67 | -0.32855 | -1.2672
-0.66 | -0.31405 | -1.2206
-0.65 | -0.29708 | -1.1778
-0.64 | -0.28455 | -1.1228
-0.63 | -0.27085 | -1.0888
-0.62 | -0.25685 | -1.038
-0.61 | -0.2443 | -1.0006
-0.6 | -0.2332 | -0.9619
-0.59 | -0.22201 | -0.9194
-0.58 | -0.21321 | -0.8864
-0.57 | -0.20114 | -0.8471
-0.56 | -0.1914 | -0.8135
-0.55 | -0.18074 | -0.7758
-0.54 | -0.17193 | -0.7465
-0.53 | -0.16354 | -0.7174
-0.52 | -0.15504 | -0.6889
-0.51 | -0.14656 | -0.6579
-0.5 | -0.13828 | -0.633
-0.49 | -0.13083 | -0.6079
-0.48 | -0.12445 | -0.5834
-0.47 | -0.11793 | -0.558
-0.46 | -0.11149 | -0.535
-0.45 | -0.10523 | -0.5109
-0.44 | -0.09907 | -0.49288
-0.43 | -0.0939 | -0.4719
-0.42 | -0.08783 | -0.45013
-0.41 | -0.08316 | -0.42977
-0.4 | -0.07829 | -0.41124
-0.39 | -0.07336 | -0.39668
-0.38 | -0.06932 | -0.37691
-0.37 | -0.06504 | -0.36076
-0.36 | -0.06108 | -0.34326
-0.35 | -0.05702 | -0.3272
-0.34 | -0.05362 | -0.31427
-0.33 | -0.05006 | -0.29779
-0.32 | -0.047123 | -0.28587
-0.31 | -0.044362 | -0.27172
-0.3 | -0.041343 | -0.25696
-0.29 | -0.038621 | -0.24422
-0.28 | -0.036039 | -0.23262
-0.27 | -0.033602 | -0.22112
-0.26 | -0.031252 | -0.21047
-0.25 | -0.02871 | -0.19879
-0.24 | -0.026923 | -0.18761
-0.23 | -0.024937 | -0.17394
-0.22 | -0.023363 | -0.1644
-0.21 | -0.021484 | -0.15524
-0.2 | -0.019696 | -0.14468
-0.19 | -0.018108 | -0.13522
-0.18 | -0.016709 | -0.12593
-0.17 | -0.015113 | -0.11708
-0.16 | -0.013891 | -0.10866
-0.15 | -0.012729 | -0.10102
-0.14 | -0.011654 | -0.09319
-0.13 | -0.010386 | -0.08573
-0.12 | -0.009293 | -0.07945
-0.11 | -0.008418 | -0.07261
-0.1 | -0.007574 | -0.0673
-0.09 | -0.006628 | -0.06184
-0.08 | -0.00587 | -0.05651
-0.07 | -0.005048 | -0.05151
-0.06 | -0.0043827 | -0.0468
-0.05 | -0.0036446 | -0.042824
-0.04 | -0.0029554 | -0.039045
-0.03 | -0.0022132 | -0.03517
-0.02 | -0.0015316 | -0.031586
-0.01 | -0.0007663 | -0.028497
0 | 9.5e-06 | -0.025111
0.01 | 0.0007988 | -0.022216
0.02 | 0.0016873 | -0.019578
0.03 | 0.0026508 | -0.016826
0.04 | 0.0036858 | -0.013703
0.05 | 0.004888 | -0.010778
0.06 | 0.006159 | -0.00727
0.07 | 0.007634 | -0.0032722
0.08 | 0.009445 | 0.0013426
0.09 | 0.011302 | 0.007165
0.1 | 0.013332 | 0.01429
0.11 | 0.015766 | 0.023329
0.12 | 0.018746 | 0.035345
0.13 | 0.021761 | 0.050211
0.14 | 0.025236 | 0.06868
0.15 | 0.029334 | 0.09308
0.16 | 0.034192 | 0.12338
0.17 | 0.039402 | 0.1617
0.18 | 0.045326 | 0.20899
0.19 | 0.052108 | 0.26849
0.2 | 0.0592 | 0.34178
0.21 | 0.06807 | 0.43109
0.22 | 0.07823 | 0.54116
0.23 | 0.08962 | 0.6707
0.24 | 0.1035 | 0.8322
0.25 | 0.11852 | 1.0321
0.26 | 0.13438 | 1.27
0.27 | 0.15366 | 1.5528
0.28 | 0.17501 | 1.9063
0.29 | 0.19924 | 2.3239
0.3 | 0.22742 | 2.8307
0.31 | 0.2586 | 3.4322
0.32 | 0.29323 | 4.1587
0.33 | 0.33226 | 5.0368
0.34 | 0.37952 | 6.032
0.35 | 0.43153 | 7.288
0.36 | 0.49065 | 8.784
0.37 | 0.55822 | 10.579
0.38 | 0.6256 | 12.76
0.39 | 0.7164 | 15.352
0.4 | 0.8193 | 18.478
0.41 | 0.9415 | 22.185
0.42 | 1.0781 | 26.766
0.43 | 1.2413 | 32.161
0.44 | 1.4331 | 38.722
0.45 | 1.6516 | 46.549
0.46 | 1.9267 | 56.074
0.47 | 2.2439 | 67.12
0.48 | 2.6308 | 80.74
0.49 | 3.0926 | 96.99
0.5 | 3.6555 | 116.35