## Diode Characteristic (uA-mm)
VGS (V) | VDS = 0.000 V | VDS = 0.500 V
-1.25 | -3.9927 | -11.29
-1.24 | -3.8312 | -10.909
-1.23 | -3.687 | -10.552
-1.22 | -3.5665 | -10.162
-1.21 | -3.4257 | -9.855
-1.2 | -3.2926 | -9.546
-1.19 | -3.1618 | -9.238
-1.18 | -3.0393 | -8.965
-1.17 | -2.9355 | -8.638
-1.16 | -2.8419 | -8.366
-1.15 | -2.7217 | -8.089
-1.14 | -2.6201 | -7.848
-1.13 | -2.5126 | -7.593
-1.12 | -2.4282 | -7.327
-1.11 | -2.3415 | -7.086
-1.1 | -2.2533 | -6.808
-1.09 | -2.1717 | -6.596
-1.08 | -2.0915 | -6.405
-1.07 | -2.0066 | -6.196
-1.06 | -1.9301 | -5.97
-1.05 | -1.855 | -5.777
-1.04 | -1.7857 | -5.607
-1.03 | -1.7115 | -5.417
-1.02 | -1.6454 | -5.232
-1.01 | -1.576 | -5.049
-1 | -1.5129 | -4.9071
-0.99 | -1.4527 | -4.706
-0.98 | -1.3918 | -4.562
-0.97 | -1.3415 | -4.371
-0.96 | -1.2852 | -4.2448
-0.95 | -1.2313 | -4.09
-0.94 | -1.1825 | -3.933
-0.93 | -1.1384 | -3.8173
-0.92 | -1.0963 | -3.6597
-0.91 | -1.0507 | -3.5337
-0.9 | -1.0044 | -3.4225
-0.89 | -0.9647 | -3.2848
-0.88 | -0.9235 | -3.1746
-0.87 | -0.885 | -3.0622
-0.86 | -0.8475 | -2.9501
-0.85 | -0.8087 | -2.8361
-0.84 | -0.7753 | -2.7478
-0.83 | -0.7413 | -2.6388
-0.82 | -0.7136 | -2.5405
-0.81 | -0.6801 | -2.4445
-0.8 | -0.6543 | -2.3598
-0.79 | -0.6249 | -2.2607
-0.78 | -0.598 | -2.1799
-0.77 | -0.5692 | -2.1056
-0.76 | -0.5432 | -2.0338
-0.75 | -0.5172 | -1.9702
-0.74 | -0.50137 | -1.8883
-0.73 | -0.47765 | -1.8155
-0.72 | -0.45542 | -1.7457
-0.71 | -0.43352 | -1.6828
-0.7 | -0.4124 | -1.6241
-0.69 | -0.39647 | -1.5484
-0.68 | -0.37502 | -1.4919
-0.67 | -0.35809 | -1.4347
-0.66 | -0.34268 | -1.38
-0.65 | -0.32522 | -1.3282
-0.64 | -0.30918 | -1.2789
-0.63 | -0.29396 | -1.2298
-0.62 | -0.27902 | -1.1805
-0.61 | -0.26552 | -1.1371
-0.6 | -0.25381 | -1.0922
-0.59 | -0.24059 | -1.0491
-0.58 | -0.2288 | -1.0005
-0.57 | -0.21671 | -0.9673
-0.56 | -0.20572 | -0.9293
-0.55 | -0.19505 | -0.8842
-0.54 | -0.18568 | -0.8527
-0.53 | -0.17522 | -0.8198
-0.52 | -0.16624 | -0.7872
-0.51 | -0.15746 | -0.7545
-0.5 | -0.14855 | -0.7249
-0.49 | -0.1404 | -0.6924
-0.48 | -0.13204 | -0.6616
-0.47 | -0.12568 | -0.6333
-0.46 | -0.11854 | -0.6097
-0.45 | -0.11224 | -0.5816
-0.44 | -0.1063 | -0.555
-0.43 | -0.09946 | -0.5308
-0.42 | -0.09396 | -0.5093
-0.41 | -0.0885 | -0.49174
-0.4 | -0.08331 | -0.46853
-0.39 | -0.07825 | -0.45281
-0.38 | -0.07362 | -0.43039
-0.37 | -0.06907 | -0.41408
-0.36 | -0.06444 | -0.39289
-0.35 | -0.06038 | -0.37506
-0.34 | -0.05644 | -0.35854
-0.33 | -0.05284 | -0.34108
-0.32 | -0.049765 | -0.32631
-0.31 | -0.046397 | -0.31036
-0.3 | -0.043361 | -0.29566
-0.29 | -0.040458 | -0.27768
-0.28 | -0.037533 | -0.26233
-0.27 | -0.035274 | -0.24882
-0.26 | -0.032772 | -0.23644
-0.25 | -0.030404 | -0.22448
-0.24 | -0.028202 | -0.21262
-0.23 | -0.02608 | -0.19919
-0.22 | -0.024177 | -0.18702
-0.21 | -0.022175 | -0.17524
-0.2 | -0.020466 | -0.16415
-0.19 | -0.018878 | -0.15331
-0.18 | -0.017308 | -0.14387
-0.17 | -0.015811 | -0.13315
-0.16 | -0.014379 | -0.12411
-0.15 | -0.013216 | -0.11493
-0.14 | -0.012008 | -0.10637
-0.13 | -0.010792 | -0.09958
-0.12 | -0.009827 | -0.09152
-0.11 | -0.008822 | -0.08412
-0.1 | -0.007881 | -0.07704
-0.09 | -0.006919 | -0.07022
-0.08 | -0.006123 | -0.06439
-0.07 | -0.005332 | -0.05864
-0.06 | -0.0045746 | -0.05372
-0.05 | -0.003767 | -0.048753
-0.04 | -0.0030741 | -0.044191
-0.03 | -0.0023096 | -0.039894
-0.02 | -0.0015991 | -0.036255
-0.01 | -0.0008251 | -0.032413
0 | -4.11e-05 | -0.028587
0.01 | 0.0008458 | -0.025023
0.02 | 0.0017291 | -0.021985
0.03 | 0.002779 | -0.018728
0.04 | 0.0038617 | -0.015781
0.05 | 0.0051357 | -0.012404
0.06 | 0.00647 | -0.008702
0.07 | 0.007977 | -0.0044936
0.08 | 0.009685 | 0.0002956
0.09 | 0.011837 | 0.006247
0.1 | 0.014021 | 0.013497
0.11 | 0.016566 | 0.022851
0.12 | 0.019406 | 0.034914
0.13 | 0.02279 | 0.049917
0.14 | 0.026681 | 0.06831
0.15 | 0.030803 | 0.09218
0.16 | 0.035621 | 0.12331
0.17 | 0.041091 | 0.16151
0.18 | 0.047341 | 0.20881
0.19 | 0.054408 | 0.26814
0.2 | 0.06182 | 0.34085
0.21 | 0.07144 | 0.4315
0.22 | 0.08222 | 0.53996
0.23 | 0.09411 | 0.6654
0.24 | 0.10768 | 0.8306
0.25 | 0.12266 | 1.0312
0.26 | 0.14076 | 1.272
0.27 | 0.16044 | 1.5606
0.28 | 0.18258 | 1.9053
0.29 | 0.20752 | 2.3262
0.3 | 0.23591 | 2.8356
0.31 | 0.2686 | 3.443
0.32 | 0.30593 | 4.1774
0.33 | 0.34667 | 5.0424
0.34 | 0.39298 | 6.067
0.35 | 0.44659 | 7.329
0.36 | 0.50673 | 8.849
0.37 | 0.574 | 10.678
0.38 | 0.6512 | 12.858
0.39 | 0.745 | 15.473
0.4 | 0.8466 | 18.572
0.41 | 0.973 | 22.364
0.42 | 1.1164 | 26.952
0.43 | 1.2812 | 32.463
0.44 | 1.4709 | 38.991
0.45 | 1.6976 | 46.941
0.46 | 1.9801 | 56.56
0.47 | 2.2993 | 67.89
0.48 | 2.6899 | 81.55
0.49 | 3.1529 | 97.99
0.5 | 3.7307 | 117.52