## Diode Characteristic (uA-mm)
VGS (V) | VDS = 0.000 V | VDS = 0.500 V
-1.25 | -4.6187 | -12.895
-1.24 | -4.4276 | -12.498
-1.23 | -4.2696 | -12.142
-1.22 | -4.1257 | -11.726
-1.21 | -3.9962 | -11.3
-1.2 | -3.8203 | -10.954
-1.19 | -3.6964 | -10.524
-1.18 | -3.5364 | -10.234
-1.17 | -3.4003 | -9.925
-1.16 | -3.2846 | -9.607
-1.15 | -3.1542 | -9.317
-1.14 | -3.0441 | -9.04
-1.13 | -2.9282 | -8.746
-1.12 | -2.8082 | -8.394
-1.11 | -2.6936 | -8.058
-1.1 | -2.604 | -7.859
-1.09 | -2.5122 | -7.592
-1.08 | -2.4212 | -7.332
-1.07 | -2.3281 | -7.085
-1.06 | -2.23 | -6.884
-1.05 | -2.1634 | -6.633
-1.04 | -2.0705 | -6.415
-1.03 | -1.9931 | -6.174
-1.02 | -1.9088 | -6.008
-1.01 | -1.8472 | -5.763
-1 | -1.774 | -5.59
-0.99 | -1.7018 | -5.409
-0.98 | -1.6322 | -5.198
-0.97 | -1.5719 | -5.038
-0.96 | -1.5114 | -4.8413
-0.95 | -1.4412 | -4.6776
-0.94 | -1.3898 | -4.531
-0.93 | -1.336 | -4.3667
-0.92 | -1.2747 | -4.1933
-0.91 | -1.2249 | -4.068
-0.9 | -1.1721 | -3.9046
-0.89 | -1.1223 | -3.7753
-0.88 | -1.0779 | -3.6597
-0.87 | -1.0288 | -3.5227
-0.86 | -0.9814 | -3.3626
-0.85 | -0.9473 | -3.2613
-0.84 | -0.9085 | -3.1391
-0.83 | -0.8652 | -3.0316
-0.82 | -0.8268 | -2.9156
-0.81 | -0.7917 | -2.8029
-0.8 | -0.756 | -2.7014
-0.79 | -0.7192 | -2.6006
-0.78 | -0.6962 | -2.4962
-0.77 | -0.6621 | -2.3987
-0.76 | -0.6326 | -2.3204
-0.75 | -0.6029 | -2.2225
-0.74 | -0.5795 | -2.1393
-0.73 | -0.552 | -2.0671
-0.72 | -0.5282 | -1.9841
-0.71 | -0.5017 | -1.9012
-0.7 | -0.4807 | -1.838
-0.69 | -0.45802 | -1.7598
-0.68 | -0.43675 | -1.698
-0.67 | -0.41388 | -1.6309
-0.66 | -0.39774 | -1.5634
-0.65 | -0.3789 | -1.5015
-0.64 | -0.35964 | -1.4503
-0.63 | -0.34226 | -1.3961
-0.62 | -0.32506 | -1.333
-0.61 | -0.30929 | -1.2816
-0.6 | -0.29439 | -1.2242
-0.59 | -0.27927 | -1.1811
-0.58 | -0.26549 | -1.1304
-0.57 | -0.25292 | -1.0865
-0.56 | -0.2387 | -1.0409
-0.55 | -0.22662 | -0.9881
-0.54 | -0.21568 | -0.9547
-0.53 | -0.2041 | -0.9111
-0.52 | -0.19271 | -0.8801
-0.51 | -0.18265 | -0.835
-0.5 | -0.17173 | -0.8022
-0.49 | -0.16373 | -0.768
-0.48 | -0.15378 | -0.7384
-0.47 | -0.14448 | -0.7117
-0.46 | -0.13683 | -0.6798
-0.45 | -0.12983 | -0.652
-0.44 | -0.12207 | -0.6185
-0.43 | -0.11412 | -0.596
-0.42 | -0.10739 | -0.5653
-0.41 | -0.1015 | -0.5475
-0.4 | -0.09554 | -0.5224
-0.39 | -0.08975 | -0.49933
-0.38 | -0.08415 | -0.48137
-0.37 | -0.07902 | -0.45929
-0.36 | -0.07421 | -0.4357
-0.35 | -0.06975 | -0.41707
-0.34 | -0.06504 | -0.39583
-0.33 | -0.06076 | -0.37563
-0.32 | -0.05668 | -0.35846
-0.31 | -0.05294 | -0.33979
-0.3 | -0.04975 | -0.32426
-0.29 | -0.046386 | -0.30725
-0.28 | -0.043439 | -0.29215
-0.27 | -0.040117 | -0.27718
-0.26 | -0.037593 | -0.26327
-0.25 | -0.034853 | -0.24947
-0.24 | -0.032209 | -0.23438
-0.23 | -0.029852 | -0.22168
-0.22 | -0.027553 | -0.20937
-0.21 | -0.025186 | -0.196
-0.2 | -0.023338 | -0.1826
-0.19 | -0.02138 | -0.17149
-0.18 | -0.01957 | -0.15975
-0.17 | -0.017965 | -0.14958
-0.16 | -0.016391 | -0.13888
-0.15 | -0.014928 | -0.12793
-0.14 | -0.013555 | -0.11877
-0.13 | -0.012207 | -0.10913
-0.12 | -0.010987 | -0.10113
-0.11 | -0.009883 | -0.09212
-0.1 | -0.008833 | -0.08453
-0.09 | -0.007801 | -0.07754
-0.08 | -0.006843 | -0.07127
-0.07 | -0.005941 | -0.06499
-0.06 | -0.005068 | -0.05871
-0.05 | -0.0042009 | -0.05359
-0.04 | -0.0034265 | -0.04954
-0.03 | -0.002589 | -0.044089
-0.02 | -0.0017644 | -0.039466
-0.01 | -0.0009172 | -0.03556
0 | -4.46e-05 | -0.031859
0.01 | 0.000939 | -0.027743
0.02 | 0.001924 | -0.02425
0.03 | 0.0030988 | -0.020694
0.04 | 0.0042869 | -0.017406
0.05 | 0.0056854 | -0.01339
0.06 | 0.007148 | -0.009487
0.07 | 0.00888 | -0.0047395
0.08 | 0.010838 | 0.0006017
0.09 | 0.013196 | 0.007408
0.1 | 0.015672 | 0.01553
0.11 | 0.018534 | 0.025746
0.12 | 0.021856 | 0.038667
0.13 | 0.025703 | 0.055337
0.14 | 0.029773 | 0.07583
0.15 | 0.034546 | 0.10207
0.16 | 0.039862 | 0.13563
0.17 | 0.046168 | 0.17672
0.18 | 0.053448 | 0.22824
0.19 | 0.06043 | 0.2918
0.2 | 0.06985 | 0.36782
0.21 | 0.08019 | 0.46512
0.22 | 0.09185 | 0.5764
0.23 | 0.10505 | 0.7179
0.24 | 0.12002 | 0.8911
0.25 | 0.1376 | 1.1023
0.26 | 0.15708 | 1.3513
0.27 | 0.17848 | 1.6566
0.28 | 0.2041 | 2.0198
0.29 | 0.23191 | 2.454
0.3 | 0.26281 | 2.9797
0.31 | 0.29677 | 3.616
0.32 | 0.33614 | 4.3689
0.33 | 0.38305 | 5.2584
0.34 | 0.43314 | 6.289
0.35 | 0.48971 | 7.576
0.36 | 0.5526 | 9.117
0.37 | 0.6194 | 10.996
0.38 | 0.7052 | 13.206
0.39 | 0.8001 | 15.877
0.4 | 0.9124 | 19.022
0.41 | 1.0403 | 22.869
0.42 | 1.1898 | 27.521
0.43 | 1.36 | 33.06
0.44 | 1.563 | 39.675
0.45 | 1.8002 | 47.645
0.46 | 2.0806 | 57.22
0.47 | 2.4253 | 68.67
0.48 | 2.8244 | 82.61
0.49 | 3.3096 | 99.11
0.5 | 3.8943 | 118.69