## Diode Characteristic (uA-mm)
VGS (V) | VDS = 0.000 V | VDS = 0.500 V
-1.25 | -4.3508 | -12.275
-1.24 | -4.179 | -11.878
-1.23 | -4.0317 | -11.496
-1.22 | -3.8739 | -11.128
-1.21 | -3.7332 | -10.796
-1.2 | -3.5717 | -10.393
-1.19 | -3.4543 | -10.069
-1.18 | -3.3255 | -9.721
-1.17 | -3.2138 | -9.447
-1.16 | -3.0963 | -9.156
-1.15 | -2.9727 | -8.822
-1.14 | -2.859 | -8.575
-1.13 | -2.7503 | -8.261
-1.12 | -2.6361 | -7.971
-1.11 | -2.5354 | -7.758
-1.1 | -2.4363 | -7.444
-1.09 | -2.357 | -7.201
-1.08 | -2.279 | -6.984
-1.07 | -2.179 | -6.729
-1.06 | -2.08 | -6.516
-1.05 | -1.9992 | -6.295
-1.04 | -1.9329 | -6.063
-1.03 | -1.8611 | -5.861
-1.02 | -1.7749 | -5.667
-1.01 | -1.7031 | -5.48
-1 | -1.6368 | -5.265
-0.99 | -1.5699 | -5.097
-0.98 | -1.511 | -4.9155
-0.97 | -1.4467 | -4.7268
-0.96 | -1.3824 | -4.5559
-0.95 | -1.3292 | -4.4043
-0.94 | -1.2749 | -4.2548
-0.93 | -1.221 | -4.1213
-0.92 | -1.1767 | -3.951
-0.91 | -1.1363 | -3.8088
-0.9 | -1.0909 | -3.6788
-0.89 | -1.0428 | -3.5367
-0.88 | -0.9982 | -3.4128
-0.87 | -0.9578 | -3.2827
-0.86 | -0.9162 | -3.1831
-0.85 | -0.8773 | -3.0532
-0.84 | -0.8375 | -2.9175
-0.83 | -0.8017 | -2.8127
-0.82 | -0.7637 | -2.7306
-0.81 | -0.7333 | -2.6193
-0.8 | -0.6997 | -2.5291
-0.79 | -0.6706 | -2.4296
-0.78 | -0.6388 | -2.3341
-0.77 | -0.6113 | -2.2535
-0.76 | -0.5804 | -2.1695
-0.75 | -0.5579 | -2.0926
-0.74 | -0.5316 | -2.0097
-0.73 | -0.5053 | -1.9225
-0.72 | -0.48535 | -1.8603
-0.71 | -0.46311 | -1.7842
-0.7 | -0.44371 | -1.712
-0.69 | -0.42386 | -1.65
-0.68 | -0.40321 | -1.5831
-0.67 | -0.38502 | -1.5175
-0.66 | -0.36442 | -1.4611
-0.65 | -0.3497 | -1.4003
-0.64 | -0.33306 | -1.3431
-0.63 | -0.31794 | -1.2942
-0.62 | -0.30136 | -1.249
-0.61 | -0.2869 | -1.1923
-0.6 | -0.27293 | -1.1447
-0.59 | -0.25917 | -1.1017
-0.58 | -0.24533 | -1.0565
-0.57 | -0.23467 | -1.0099
-0.56 | -0.22177 | -0.9689
-0.55 | -0.21176 | -0.9307
-0.54 | -0.2007 | -0.8921
-0.53 | -0.18903 | -0.8557
-0.52 | -0.17845 | -0.8218
-0.51 | -0.16907 | -0.7851
-0.5 | -0.15924 | -0.7519
-0.49 | -0.15111 | -0.7127
-0.48 | -0.142 | -0.6827
-0.47 | -0.13509 | -0.6573
-0.46 | -0.12778 | -0.6307
-0.45 | -0.1204 | -0.601
-0.44 | -0.11401 | -0.577
-0.43 | -0.10672 | -0.5508
-0.42 | -0.10077 | -0.5263
-0.41 | -0.09447 | -0.5033
-0.4 | -0.08864 | -0.48245
-0.39 | -0.08399 | -0.4631
-0.38 | -0.0782 | -0.4425
-0.37 | -0.07372 | -0.42078
-0.36 | -0.06878 | -0.40125
-0.35 | -0.06429 | -0.38272
-0.34 | -0.05994 | -0.36377
-0.33 | -0.05614 | -0.34889
-0.32 | -0.05273 | -0.3285
-0.31 | -0.049593 | -0.31621
-0.3 | -0.046186 | -0.30158
-0.29 | -0.043021 | -0.28423
-0.28 | -0.039845 | -0.27064
-0.27 | -0.037309 | -0.2544
-0.26 | -0.034525 | -0.24033
-0.25 | -0.032001 | -0.22699
-0.24 | -0.02966 | -0.21504
-0.23 | -0.027592 | -0.20316
-0.22 | -0.025508 | -0.18987
-0.21 | -0.023406 | -0.17773
-0.2 | -0.021664 | -0.16685
-0.19 | -0.019939 | -0.15679
-0.18 | -0.01831 | -0.14481
-0.17 | -0.016661 | -0.13446
-0.16 | -0.015204 | -0.12474
-0.15 | -0.013897 | -0.1147
-0.14 | -0.012649 | -0.10572
-0.13 | -0.011349 | -0.09825
-0.12 | -0.01026 | -0.09081
-0.11 | -0.009304 | -0.08329
-0.1 | -0.008299 | -0.07678
-0.09 | -0.007297 | -0.06991
-0.08 | -0.006449 | -0.06337
-0.07 | -0.005611 | -0.05821
-0.06 | -0.0047936 | -0.05296
-0.05 | -0.0039758 | -0.047934
-0.04 | -0.0032256 | -0.043474
-0.03 | -0.0024179 | -0.039123
-0.02 | -0.0016873 | -0.035275
-0.01 | -0.000843 | -0.03155
0 | -4.96e-05 | -0.028105
0.01 | 0.0008877 | -0.02474
0.02 | 0.0018215 | -0.021826
0.03 | 0.002925 | -0.01841
0.04 | 0.0040734 | -0.015234
0.05 | 0.0054054 | -0.012059
0.06 | 0.006826 | -0.008372
0.07 | 0.008444 | -0.0039212
0.08 | 0.010344 | 0.0011816
0.09 | 0.012522 | 0.007382
0.1 | 0.014837 | 0.014926
0.11 | 0.017494 | 0.024881
0.12 | 0.020634 | 0.037247
0.13 | 0.024249 | 0.052855
0.14 | 0.02812 | 0.07252
0.15 | 0.032651 | 0.09796
0.16 | 0.038107 | 0.12922
0.17 | 0.043852 | 0.16939
0.18 | 0.050455 | 0.21994
0.19 | 0.05741 | 0.28015
0.2 | 0.066 | 0.35482
0.21 | 0.07597 | 0.44908
0.22 | 0.08731 | 0.56305
0.23 | 0.10042 | 0.6952
0.24 | 0.11456 | 0.8614
0.25 | 0.13157 | 1.0671
0.26 | 0.14908 | 1.3115
0.27 | 0.17074 | 1.6055
0.28 | 0.19461 | 1.9618
0.29 | 0.22021 | 2.3841
0.3 | 0.25199 | 2.9081
0.31 | 0.28408 | 3.5107
0.32 | 0.32439 | 4.2527
0.33 | 0.36798 | 5.1431
0.34 | 0.41557 | 6.146
0.35 | 0.47168 | 7.427
0.36 | 0.53363 | 8.934
0.37 | 0.5971 | 10.786
0.38 | 0.6795 | 12.939
0.39 | 0.7746 | 15.569
0.4 | 0.8812 | 18.714
0.41 | 1.0048 | 22.435
0.42 | 1.153 | 27.038
0.43 | 1.3171 | 32.536
0.44 | 1.519 | 39.102
0.45 | 1.7506 | 46.918
0.46 | 2.0265 | 56.57
0.47 | 2.3644 | 67.91
0.48 | 2.7527 | 81.28
0.49 | 3.2346 | 97.84
0.5 | 3.7967 | 117.26