## Diode Characteristic (uA-mm)
VGS (V) | VDS = 0.000 V | VDS = 0.500 V
-1.25 | -4.6798 | -13.189
-1.24 | -4.5047 | -12.768
-1.23 | -4.3307 | -12.324
-1.22 | -4.1501 | -11.906
-1.21 | -4.0082 | -11.456
-1.2 | -3.8663 | -11.086
-1.19 | -3.7102 | -10.728
-1.18 | -3.5635 | -10.437
-1.17 | -3.446 | -10.072
-1.16 | -3.3088 | -9.731
-1.15 | -3.1805 | -9.375
-1.14 | -3.0706 | -9.092
-1.13 | -2.9626 | -8.839
-1.12 | -2.8256 | -8.482
-1.11 | -2.7249 | -8.265
-1.1 | -2.6233 | -7.953
-1.09 | -2.5079 | -7.689
-1.08 | -2.4106 | -7.448
-1.07 | -2.3247 | -7.169
-1.06 | -2.2353 | -6.924
-1.05 | -2.1507 | -6.693
-1.04 | -2.0647 | -6.473
-1.03 | -1.9815 | -6.223
-1.02 | -1.8908 | -6.003
-1.01 | -1.8208 | -5.783
-1 | -1.7443 | -5.592
-0.99 | -1.6724 | -5.416
-0.98 | -1.6044 | -5.204
-0.97 | -1.543 | -5.048
-0.96 | -1.4783 | -4.8443
-0.95 | -1.4168 | -4.6717
-0.94 | -1.361 | -4.4914
-0.93 | -1.306 | -4.357
-0.92 | -1.2512 | -4.1895
-0.91 | -1.1972 | -4.0378
-0.9 | -1.1497 | -3.8872
-0.89 | -1.0961 | -3.7458
-0.88 | -1.0526 | -3.6202
-0.87 | -1.0044 | -3.5007
-0.86 | -0.9643 | -3.3885
-0.85 | -0.924 | -3.2258
-0.84 | -0.8816 | -3.115
-0.83 | -0.8463 | -2.992
-0.82 | -0.8058 | -2.9069
-0.81 | -0.7693 | -2.784
-0.8 | -0.737 | -2.6798
-0.79 | -0.7012 | -2.5783
-0.78 | -0.6751 | -2.484
-0.77 | -0.6457 | -2.3863
-0.76 | -0.6134 | -2.3021
-0.75 | -0.5875 | -2.2116
-0.74 | -0.5598 | -2.1286
-0.73 | -0.5333 | -2.0562
-0.72 | -0.5105 | -1.9664
-0.71 | -0.49031 | -1.8854
-0.7 | -0.46875 | -1.8119
-0.69 | -0.44521 | -1.742
-0.68 | -0.42138 | -1.6665
-0.67 | -0.40239 | -1.6018
-0.66 | -0.38267 | -1.5471
-0.65 | -0.36425 | -1.474
-0.64 | -0.34768 | -1.4263
-0.63 | -0.32907 | -1.3606
-0.62 | -0.31271 | -1.3066
-0.61 | -0.29751 | -1.2586
-0.6 | -0.28085 | -1.2133
-0.59 | -0.26778 | -1.1559
-0.58 | -0.25475 | -1.1133
-0.57 | -0.24117 | -1.0712
-0.56 | -0.22866 | -1.018
-0.55 | -0.21611 | -0.9864
-0.54 | -0.20578 | -0.943
-0.53 | -0.19566 | -0.9018
-0.52 | -0.18411 | -0.8617
-0.51 | -0.17453 | -0.8273
-0.5 | -0.16573 | -0.7903
-0.49 | -0.15661 | -0.7539
-0.48 | -0.1476 | -0.7187
-0.47 | -0.1381 | -0.6905
-0.46 | -0.13141 | -0.6616
-0.45 | -0.1243 | -0.6298
-0.44 | -0.11692 | -0.6068
-0.43 | -0.10956 | -0.5854
-0.42 | -0.10314 | -0.556
-0.41 | -0.09678 | -0.5315
-0.4 | -0.09102 | -0.505
-0.39 | -0.08576 | -0.48638
-0.38 | -0.08063 | -0.46314
-0.37 | -0.07579 | -0.44207
-0.36 | -0.07105 | -0.42109
-0.35 | -0.06625 | -0.40086
-0.34 | -0.06214 | -0.3813
-0.33 | -0.05791 | -0.36381
-0.32 | -0.05389 | -0.34689
-0.31 | -0.05028 | -0.33084
-0.3 | -0.047523 | -0.31547
-0.29 | -0.044382 | -0.2998
-0.28 | -0.041347 | -0.28568
-0.27 | -0.038361 | -0.26992
-0.26 | -0.035456 | -0.25426
-0.25 | -0.032885 | -0.24142
-0.24 | -0.030704 | -0.22767
-0.23 | -0.028581 | -0.21487
-0.22 | -0.026275 | -0.20162
-0.21 | -0.024134 | -0.1905
-0.2 | -0.022357 | -0.17865
-0.19 | -0.020352 | -0.16692
-0.18 | -0.018649 | -0.15711
-0.17 | -0.01704 | -0.14519
-0.16 | -0.015694 | -0.13625
-0.15 | -0.014186 | -0.127
-0.14 | -0.012912 | -0.11667
-0.13 | -0.011684 | -0.10819
-0.12 | -0.010628 | -0.09955
-0.11 | -0.00941 | -0.09205
-0.1 | -0.008419 | -0.08389
-0.09 | -0.007524 | -0.0776
-0.08 | -0.006638 | -0.07164
-0.07 | -0.005685 | -0.06454
-0.06 | -0.0048527 | -0.05968
-0.05 | -0.0040821 | -0.05409
-0.04 | -0.0032787 | -0.048771
-0.03 | -0.0025115 | -0.044157
-0.02 | -0.001676 | -0.040098
-0.01 | -0.0008878 | -0.036092
0 | -2.23e-05 | -0.031722
0.01 | 0.0008774 | -0.028145
0.02 | 0.0018738 | -0.024714
0.03 | 0.0029415 | -0.021201
0.04 | 0.0041524 | -0.017488
0.05 | 0.0054744 | -0.013821
0.06 | 0.007001 | -0.009894
0.07 | 0.008717 | -0.005068
0.08 | 0.010551 | 0.0002864
0.09 | 0.012741 | 0.006794
0.1 | 0.015321 | 0.014891
0.11 | 0.018075 | 0.024901
0.12 | 0.021232 | 0.038123
0.13 | 0.024788 | 0.05467
0.14 | 0.029045 | 0.07474
0.15 | 0.033655 | 0.10085
0.16 | 0.039029 | 0.13402
0.17 | 0.044985 | 0.17513
0.18 | 0.052007 | 0.22563
0.19 | 0.05902 | 0.28904
0.2 | 0.06789 | 0.36669
0.21 | 0.07836 | 0.46253
0.22 | 0.09006 | 0.5765
0.23 | 0.1033 | 0.7174
0.24 | 0.11828 | 0.8873
0.25 | 0.13551 | 1.1
0.26 | 0.15469 | 1.3476
0.27 | 0.17697 | 1.6452
0.28 | 0.20049 | 2.009
0.29 | 0.22852 | 2.4456
0.3 | 0.25939 | 2.9732
0.31 | 0.29493 | 3.5979
0.32 | 0.33519 | 4.342
0.33 | 0.37917 | 5.2449
0.34 | 0.42824 | 6.265
0.35 | 0.48405 | 7.553
0.36 | 0.551 | 9.089
0.37 | 0.615 | 10.943
0.38 | 0.6972 | 13.172
0.39 | 0.7932 | 15.833
0.4 | 0.9017 | 19.008
0.41 | 1.0297 | 22.812
0.42 | 1.1768 | 27.496
0.43 | 1.3476 | 33.034
0.44 | 1.5439 | 39.748
0.45 | 1.7768 | 47.711
0.46 | 2.0502 | 57.39
0.47 | 2.3816 | 68.9
0.48 | 2.762 | 82.73
0.49 | 3.2456 | 99.31
0.5 | 3.8127 | 119.13