## Diode Characteristic (uA-mm)
VGS (V) | VDS = 0.000 V | VDS = 0.500 V
-1.25 | -5.014 | -14.269
-1.24 | -4.7794 | -13.798
-1.23 | -4.6012 | -13.353
-1.22 | -4.4454 | -12.876
-1.21 | -4.2547 | -12.413
-1.2 | -4.0841 | -12.035
-1.19 | -3.9436 | -11.643
-1.18 | -3.7987 | -11.241
-1.17 | -3.6488 | -10.84
-1.16 | -3.5009 | -10.466
-1.15 | -3.3895 | -10.126
-1.14 | -3.2454 | -9.773
-1.13 | -3.1317 | -9.443
-1.12 | -3.0089 | -9.13
-1.11 | -2.8784 | -8.816
-1.1 | -2.7624 | -8.521
-1.09 | -2.6479 | -8.218
-1.08 | -2.5529 | -7.916
-1.07 | -2.4423 | -7.655
-1.06 | -2.3523 | -7.383
-1.05 | -2.2592 | -7.119
-1.04 | -2.1595 | -6.863
-1.03 | -2.0702 | -6.635
-1.02 | -1.9895 | -6.402
-1.01 | -1.9087 | -6.183
-1 | -1.8354 | -5.971
-0.99 | -1.7577 | -5.752
-0.98 | -1.6776 | -5.564
-0.97 | -1.6155 | -5.342
-0.96 | -1.538 | -5.146
-0.95 | -1.4874 | -4.9396
-0.94 | -1.4236 | -4.7674
-0.93 | -1.3662 | -4.6276
-0.92 | -1.3064 | -4.4135
-0.91 | -1.2494 | -4.2658
-0.9 | -1.194 | -4.1048
-0.89 | -1.1483 | -3.9615
-0.88 | -1.0945 | -3.8222
-0.87 | -1.0465 | -3.6647
-0.86 | -0.9981 | -3.5259
-0.85 | -0.9613 | -3.4059
-0.84 | -0.9151 | -3.2541
-0.83 | -0.8699 | -3.131
-0.82 | -0.8294 | -3.0182
-0.81 | -0.802 | -2.885
-0.8 | -0.7602 | -2.7848
-0.79 | -0.7211 | -2.6817
-0.78 | -0.6934 | -2.5786
-0.77 | -0.6611 | -2.4853
-0.76 | -0.6349 | -2.3849
-0.75 | -0.6036 | -2.2882
-0.74 | -0.5761 | -2.1904
-0.73 | -0.5493 | -2.1073
-0.72 | -0.5253 | -2.0282
-0.71 | -0.50394 | -1.9476
-0.7 | -0.47887 | -1.8686
-0.69 | -0.45522 | -1.7969
-0.68 | -0.43189 | -1.7231
-0.67 | -0.41042 | -1.6531
-0.66 | -0.39253 | -1.5792
-0.65 | -0.37268 | -1.524
-0.64 | -0.35118 | -1.4591
-0.63 | -0.33479 | -1.4039
-0.62 | -0.31939 | -1.3424
-0.61 | -0.30064 | -1.2848
-0.6 | -0.28802 | -1.2334
-0.59 | -0.27229 | -1.1748
-0.58 | -0.25714 | -1.1294
-0.57 | -0.24362 | -1.0844
-0.56 | -0.23103 | -1.0302
-0.55 | -0.21999 | -0.9842
-0.54 | -0.20729 | -0.9442
-0.53 | -0.19714 | -0.9055
-0.52 | -0.18576 | -0.8681
-0.51 | -0.17625 | -0.8257
-0.5 | -0.16601 | -0.7919
-0.49 | -0.15626 | -0.7605
-0.48 | -0.14697 | -0.7322
-0.47 | -0.1385 | -0.6968
-0.46 | -0.13085 | -0.6671
-0.45 | -0.12336 | -0.6312
-0.44 | -0.11682 | -0.6075
-0.43 | -0.10926 | -0.5797
-0.42 | -0.10299 | -0.553
-0.41 | -0.09658 | -0.5251
-0.4 | -0.09081 | -0.5036
-0.39 | -0.08463 | -0.48383
-0.38 | -0.07953 | -0.45901
-0.37 | -0.0751 | -0.43929
-0.36 | -0.07019 | -0.41795
-0.35 | -0.06636 | -0.39774
-0.34 | -0.06142 | -0.37809
-0.33 | -0.05736 | -0.36173
-0.32 | -0.05347 | -0.3399
-0.31 | -0.050214 | -0.32445
-0.3 | -0.046853 | -0.30995
-0.29 | -0.043634 | -0.29356
-0.28 | -0.040709 | -0.27877
-0.27 | -0.037895 | -0.26608
-0.26 | -0.035356 | -0.25131
-0.25 | -0.032726 | -0.23703
-0.24 | -0.030348 | -0.22315
-0.23 | -0.027962 | -0.21245
-0.22 | -0.025974 | -0.19773
-0.21 | -0.023819 | -0.18573
-0.2 | -0.021891 | -0.17515
-0.19 | -0.02012 | -0.16369
-0.18 | -0.018465 | -0.15394
-0.17 | -0.016844 | -0.14349
-0.16 | -0.015385 | -0.13339
-0.15 | -0.01408 | -0.12402
-0.14 | -0.01276 | -0.11403
-0.13 | -0.01157 | -0.10572
-0.12 | -0.010372 | -0.09755
-0.11 | -0.009257 | -0.09049
-0.1 | -0.008249 | -0.08303
-0.09 | -0.007396 | -0.07553
-0.08 | -0.006408 | -0.06949
-0.07 | -0.0056 | -0.0636
-0.06 | -0.0047994 | -0.05746
-0.05 | -0.004036 | -0.05221
-0.04 | -0.0032309 | -0.047642
-0.03 | -0.0025006 | -0.043436
-0.02 | -0.0016682 | -0.039017
-0.01 | -0.0008835 | -0.034926
0 | -3.04e-05 | -0.030819
0.01 | 0.0009159 | -0.02747
0.02 | 0.0018392 | -0.024305
0.03 | 0.0029685 | -0.020559
0.04 | 0.0040937 | -0.017361
0.05 | 0.0054701 | -0.013754
0.06 | 0.006861 | -0.009555
0.07 | 0.008521 | -0.005213
0.08 | 0.010393 | 4.51e-05
0.09 | 0.012555 | 0.006333
0.1 | 0.015006 | 0.014055
0.11 | 0.017696 | 0.023951
0.12 | 0.020809 | 0.036248
0.13 | 0.024605 | 0.052005
0.14 | 0.028516 | 0.0711
0.15 | 0.033005 | 0.09612
0.16 | 0.038491 | 0.12831
0.17 | 0.044688 | 0.16771
0.18 | 0.051683 | 0.21743
0.19 | 0.05843 | 0.27737
0.2 | 0.06751 | 0.35389
0.21 | 0.07755 | 0.44823
0.22 | 0.08911 | 0.56026
0.23 | 0.1021 | 0.692
0.24 | 0.1173 | 0.8608
0.25 | 0.13457 | 1.0626
0.26 | 0.15271 | 1.3115
0.27 | 0.17412 | 1.6059
0.28 | 0.19823 | 1.9629
0.29 | 0.22541 | 2.3916
0.3 | 0.25726 | 2.9128
0.31 | 0.2915 | 3.5325
0.32 | 0.33126 | 4.279
0.33 | 0.37401 | 5.1807
0.34 | 0.42402 | 6.2
0.35 | 0.48112 | 7.477
0.36 | 0.54491 | 9.027
0.37 | 0.6081 | 10.866
0.38 | 0.6924 | 13.045
0.39 | 0.7853 | 15.723
0.4 | 0.895 | 18.892
0.41 | 1.0213 | 22.729
0.42 | 1.1665 | 27.329
0.43 | 1.3371 | 32.861
0.44 | 1.5338 | 39.529
0.45 | 1.7681 | 47.502
0.46 | 2.0505 | 57.22
0.47 | 2.3853 | 68.73
0.48 | 2.782 | 82.57
0.49 | 3.2483 | 99.11
0.5 | 3.8315 | 118.97