## Diode Characteristic (uA-mm)
VGS (V) | VDS = 0.000 V | VDS = 0.500 V
-1.25 | -3.0587 | -8.368
-1.24 | -2.9542 | -8.117
-1.23 | -2.8615 | -7.851
-1.22 | -2.7488 | -7.586
-1.21 | -2.6455 | -7.381
-1.2 | -2.5599 | -7.149
-1.19 | -2.4784 | -6.903
-1.18 | -2.3788 | -6.699
-1.17 | -2.3063 | -6.513
-1.16 | -2.2235 | -6.302
-1.15 | -2.138 | -6.094
-1.14 | -2.0651 | -5.88
-1.13 | -1.9885 | -5.731
-1.12 | -1.9132 | -5.538
-1.11 | -1.8381 | -5.35
-1.1 | -1.7699 | -5.167
-1.09 | -1.7009 | -5.017
-1.08 | -1.6374 | -4.8406
-1.07 | -1.5813 | -4.6912
-1.06 | -1.5247 | -4.5502
-1.05 | -1.4668 | -4.369
-1.04 | -1.4073 | -4.2471
-1.03 | -1.3546 | -4.1149
-1.02 | -1.3017 | -3.9593
-1.01 | -1.2546 | -3.8388
-1 | -1.2073 | -3.7306
-0.99 | -1.1711 | -3.6081
-0.98 | -1.1245 | -3.4874
-0.97 | -1.0779 | -3.3655
-0.96 | -1.0379 | -3.2543
-0.95 | -0.9979 | -3.1496
-0.94 | -0.9585 | -3.0439
-0.93 | -0.924 | -2.9366
-0.92 | -0.8867 | -2.8286
-0.91 | -0.8471 | -2.7412
-0.9 | -0.8178 | -2.6417
-0.89 | -0.7839 | -2.5499
-0.88 | -0.7514 | -2.4672
-0.87 | -0.7192 | -2.3841
-0.86 | -0.6901 | -2.2976
-0.85 | -0.6617 | -2.2211
-0.84 | -0.6307 | -2.1279
-0.83 | -0.6055 | -2.0612
-0.82 | -0.5871 | -1.9946
-0.81 | -0.5589 | -1.9251
-0.8 | -0.5365 | -1.8557
-0.79 | -0.5131 | -1.7828
-0.78 | -0.4942 | -1.7253
-0.77 | -0.47419 | -1.6626
-0.76 | -0.45251 | -1.6103
-0.75 | -0.43495 | -1.5458
-0.74 | -0.4164 | -1.4795
-0.73 | -0.39624 | -1.4272
-0.72 | -0.37861 | -1.3805
-0.71 | -0.36092 | -1.3253
-0.7 | -0.34619 | -1.2835
-0.69 | -0.33105 | -1.2321
-0.68 | -0.31641 | -1.1868
-0.67 | -0.3005 | -1.1434
-0.66 | -0.2875 | -1.0946
-0.65 | -0.27516 | -1.0588
-0.64 | -0.26179 | -1.0143
-0.63 | -0.249 | -0.9795
-0.62 | -0.23569 | -0.9395
-0.61 | -0.22508 | -0.9015
-0.6 | -0.21413 | -0.8709
-0.59 | -0.20344 | -0.8358
-0.58 | -0.19428 | -0.8012
-0.57 | -0.18386 | -0.7668
-0.56 | -0.17582 | -0.7362
-0.55 | -0.16721 | -0.7061
-0.54 | -0.15767 | -0.6793
-0.53 | -0.14946 | -0.6526
-0.52 | -0.1424 | -0.6289
-0.51 | -0.13383 | -0.6019
-0.5 | -0.12709 | -0.5786
-0.49 | -0.12071 | -0.5553
-0.48 | -0.11419 | -0.5295
-0.47 | -0.10859 | -0.5054
-0.46 | -0.10235 | -0.49303
-0.45 | -0.0975 | -0.47292
-0.44 | -0.09096 | -0.45274
-0.43 | -0.08604 | -0.43437
-0.42 | -0.08091 | -0.41322
-0.41 | -0.0764 | -0.39568
-0.4 | -0.0721 | -0.38019
-0.39 | -0.06801 | -0.36113
-0.38 | -0.06354 | -0.34737
-0.37 | -0.05965 | -0.33133
-0.36 | -0.05657 | -0.31669
-0.35 | -0.05299 | -0.30086
-0.34 | -0.049717 | -0.28702
-0.33 | -0.046875 | -0.2739
-0.32 | -0.043913 | -0.26018
-0.31 | -0.041198 | -0.24739
-0.3 | -0.038379 | -0.23405
-0.29 | -0.036003 | -0.22231
-0.28 | -0.033343 | -0.21059
-0.27 | -0.031312 | -0.19863
-0.26 | -0.028934 | -0.18949
-0.25 | -0.027021 | -0.17839
-0.24 | -0.024945 | -0.16789
-0.23 | -0.023337 | -0.15711
-0.22 | -0.021557 | -0.14794
-0.21 | -0.019848 | -0.13633
-0.2 | -0.018484 | -0.12829
-0.19 | -0.016978 | -0.11956
-0.18 | -0.015473 | -0.11156
-0.17 | -0.014284 | -0.1036
-0.16 | -0.013134 | -0.09551
-0.15 | -0.012013 | -0.08748
-0.14 | -0.010866 | -0.08079
-0.13 | -0.00991 | -0.07401
-0.12 | -0.008971 | -0.06883
-0.11 | -0.008094 | -0.06277
-0.1 | -0.007167 | -0.05744
-0.09 | -0.006394 | -0.05313
-0.08 | -0.005606 | -0.047765
-0.07 | -0.0049022 | -0.043906
-0.06 | -0.0041887 | -0.039813
-0.05 | -0.0035059 | -0.035969
-0.04 | -0.0028054 | -0.032753
-0.03 | -0.0021669 | -0.029663
-0.02 | -0.0014468 | -0.026603
-0.01 | -0.0007592 | -0.023793
0 | -1.91e-05 | -0.021091
0.01 | 0.000766 | -0.018614
0.02 | 0.0015979 | -0.016131
0.03 | 0.0025026 | -0.013897
0.04 | 0.0035246 | -0.011381
0.05 | 0.0045898 | -0.008729
0.06 | 0.005866 | -0.005814
0.07 | 0.007247 | -0.0022856
0.08 | 0.008761 | 0.001919
0.09 | 0.010516 | 0.007097
0.1 | 0.012632 | 0.01368
0.11 | 0.014846 | 0.021885
0.12 | 0.017434 | 0.03275
0.13 | 0.02043 | 0.046361
0.14 | 0.023923 | 0.06314
0.15 | 0.027732 | 0.08524
0.16 | 0.032092 | 0.11292
0.17 | 0.037165 | 0.14749
0.18 | 0.042939 | 0.19063
0.19 | 0.049722 | 0.24378
0.2 | 0.056953 | 0.31008
0.21 | 0.06442 | 0.39179
0.22 | 0.07425 | 0.49244
0.23 | 0.08534 | 0.6094
0.24 | 0.09797 | 0.7567
0.25 | 0.11248 | 0.9392
0.26 | 0.12832 | 1.1586
0.27 | 0.1465 | 1.4179
0.28 | 0.16701 | 1.7391
0.29 | 0.19059 | 2.1261
0.3 | 0.2187 | 2.591
0.31 | 0.24852 | 3.1407
0.32 | 0.28308 | 3.806
0.33 | 0.32293 | 4.6111
0.34 | 0.36794 | 5.5577
0.35 | 0.41898 | 6.671
0.36 | 0.47561 | 8.056
0.37 | 0.54322 | 9.718
0.38 | 0.6106 | 11.7
0.39 | 0.6979 | 14.07
0.4 | 0.798 | 16.924
0.41 | 0.9174 | 20.337
0.42 | 1.0503 | 24.486
0.43 | 1.2156 | 29.44
0.44 | 1.4067 | 35.401
0.45 | 1.6308 | 42.522
0.46 | 1.9011 | 51.191
0.47 | 2.2211 | 61.27
0.48 | 2.6063 | 73.63
0.49 | 3.0557 | 88.42
0.5 | 3.6194 | 106.03