## Diode Characteristic (uA-mm)
VGS (V) | VDS = 0.000 V | VDS = 0.500 V
-1.25 | -2.9945 | -8.203
-1.24 | -2.9018 | -7.953
-1.23 | -2.7844 | -7.661
-1.22 | -2.6803 | -7.452
-1.21 | -2.6001 | -7.212
-1.2 | -2.4896 | -6.973
-1.19 | -2.4084 | -6.768
-1.18 | -2.3265 | -6.527
-1.17 | -2.2395 | -6.337
-1.16 | -2.1595 | -6.171
-1.15 | -2.0754 | -5.921
-1.14 | -2.0013 | -5.752
-1.13 | -1.9327 | -5.555
-1.12 | -1.856 | -5.378
-1.11 | -1.795 | -5.251
-1.1 | -1.7179 | -5.067
-1.09 | -1.6607 | -4.8606
-1.08 | -1.5945 | -4.7068
-1.07 | -1.5418 | -4.5651
-1.06 | -1.4849 | -4.4148
-1.05 | -1.4288 | -4.3029
-1.04 | -1.3774 | -4.1375
-1.03 | -1.3288 | -4.0305
-1.02 | -1.2779 | -3.8702
-1.01 | -1.2298 | -3.7551
-1 | -1.1864 | -3.6259
-0.99 | -1.1385 | -3.4929
-0.98 | -1.095 | -3.3516
-0.97 | -1.0504 | -3.2577
-0.96 | -1.013 | -3.1608
-0.95 | -0.9743 | -3.0474
-0.94 | -0.939 | -2.9319
-0.93 | -0.8998 | -2.8408
-0.92 | -0.864 | -2.7578
-0.91 | -0.8283 | -2.6675
-0.9 | -0.7955 | -2.5528
-0.89 | -0.7619 | -2.4906
-0.88 | -0.7327 | -2.3992
-0.87 | -0.7049 | -2.3141
-0.86 | -0.6746 | -2.2353
-0.85 | -0.6482 | -2.1476
-0.84 | -0.6192 | -2.0739
-0.83 | -0.5936 | -1.9987
-0.82 | -0.5694 | -1.9421
-0.81 | -0.5424 | -1.8737
-0.8 | -0.5211 | -1.7971
-0.79 | -0.50024 | -1.7329
-0.78 | -0.4814 | -1.6692
-0.77 | -0.46076 | -1.609
-0.76 | -0.43883 | -1.5511
-0.75 | -0.42006 | -1.4928
-0.74 | -0.40175 | -1.4351
-0.73 | -0.38362 | -1.3845
-0.72 | -0.36646 | -1.3356
-0.71 | -0.35042 | -1.2834
-0.7 | -0.33643 | -1.2319
-0.69 | -0.32033 | -1.1907
-0.68 | -0.30619 | -1.1446
-0.67 | -0.28889 | -1.0999
-0.66 | -0.27548 | -1.0513
-0.65 | -0.26487 | -1.0211
-0.64 | -0.25299 | -0.9813
-0.63 | -0.2395 | -0.945
-0.62 | -0.22886 | -0.9088
-0.61 | -0.21699 | -0.8658
-0.6 | -0.20699 | -0.835
-0.59 | -0.19671 | -0.7985
-0.58 | -0.18642 | -0.7711
-0.57 | -0.17627 | -0.7459
-0.56 | -0.16912 | -0.7158
-0.55 | -0.15961 | -0.6847
-0.54 | -0.15188 | -0.6554
-0.53 | -0.14379 | -0.6285
-0.52 | -0.13754 | -0.605
-0.51 | -0.13017 | -0.5826
-0.5 | -0.12298 | -0.5578
-0.49 | -0.11688 | -0.535
-0.48 | -0.11008 | -0.5111
-0.47 | -0.10445 | -0.4933
-0.46 | -0.09845 | -0.47556
-0.45 | -0.09322 | -0.45661
-0.44 | -0.08796 | -0.43622
-0.43 | -0.08312 | -0.41982
-0.42 | -0.07827 | -0.40045
-0.41 | -0.07397 | -0.38359
-0.4 | -0.06962 | -0.36998
-0.39 | -0.06532 | -0.35016
-0.38 | -0.06172 | -0.33684
-0.37 | -0.05778 | -0.32201
-0.36 | -0.05434 | -0.30774
-0.35 | -0.05124 | -0.29195
-0.34 | -0.048654 | -0.2796
-0.33 | -0.045362 | -0.2665
-0.32 | -0.042348 | -0.25229
-0.31 | -0.039598 | -0.24067
-0.3 | -0.037109 | -0.22919
-0.29 | -0.034623 | -0.21833
-0.28 | -0.032164 | -0.20535
-0.27 | -0.030012 | -0.19463
-0.26 | -0.027973 | -0.18527
-0.25 | -0.025864 | -0.17464
-0.24 | -0.024208 | -0.16344
-0.23 | -0.022271 | -0.15432
-0.22 | -0.020736 | -0.14414
-0.21 | -0.01911 | -0.13541
-0.2 | -0.017657 | -0.12584
-0.19 | -0.016283 | -0.11701
-0.18 | -0.014942 | -0.10878
-0.17 | -0.013689 | -0.10132
-0.16 | -0.012558 | -0.09283
-0.15 | -0.011504 | -0.08612
-0.14 | -0.010421 | -0.07975
-0.13 | -0.009492 | -0.07309
-0.12 | -0.008619 | -0.06779
-0.11 | -0.007747 | -0.06177
-0.1 | -0.006873 | -0.05645
-0.09 | -0.00616 | -0.05178
-0.08 | -0.005426 | -0.047182
-0.07 | -0.0047447 | -0.042894
-0.06 | -0.0040414 | -0.039237
-0.05 | -0.0034112 | -0.035386
-0.04 | -0.0027099 | -0.032258
-0.03 | -0.0020911 | -0.029261
-0.02 | -0.0014215 | -0.02622
-0.01 | -0.0007394 | -0.023757
0 | -4.5e-06 | -0.020695
0.01 | 0.0007432 | -0.01844
0.02 | 0.0015836 | -0.016202
0.03 | 0.0024784 | -0.014022
0.04 | 0.0034768 | -0.011326
0.05 | 0.0045463 | -0.008718
0.06 | 0.005669 | -0.005732
0.07 | 0.00717 | -0.0022872
0.08 | 0.008722 | 0.0020001
0.09 | 0.010419 | 0.007144
0.1 | 0.012347 | 0.013623
0.11 | 0.014764 | 0.021887
0.12 | 0.017256 | 0.032743
0.13 | 0.020169 | 0.046516
0.14 | 0.023386 | 0.06328
0.15 | 0.027503 | 0.08522
0.16 | 0.0318 | 0.11321
0.17 | 0.036725 | 0.14812
0.18 | 0.042304 | 0.1905
0.19 | 0.048907 | 0.24363
0.2 | 0.05611 | 0.31002
0.21 | 0.06315 | 0.39155
0.22 | 0.0732 | 0.4898
0.23 | 0.08389 | 0.6038
0.24 | 0.09664 | 0.7521
0.25 | 0.11049 | 0.9347
0.26 | 0.12635 | 1.1517
0.27 | 0.14418 | 1.4096
0.28 | 0.16431 | 1.7244
0.29 | 0.18767 | 2.1047
0.3 | 0.21445 | 2.5586
0.31 | 0.24446 | 3.1094
0.32 | 0.27805 | 3.7715
0.33 | 0.31744 | 4.5602
0.34 | 0.36163 | 5.5144
0.35 | 0.41051 | 6.604
0.36 | 0.46758 | 7.972
0.37 | 0.5333 | 9.62
0.38 | 0.5974 | 11.585
0.39 | 0.6848 | 13.938
0.4 | 0.7837 | 16.736
0.41 | 0.9004 | 20.158
0.42 | 1.0381 | 24.292
0.43 | 1.1973 | 29.228
0.44 | 1.3888 | 35.11
0.45 | 1.6048 | 42.266
0.46 | 1.875 | 50.875
0.47 | 2.1931 | 61.03
0.48 | 2.5645 | 73.31
0.49 | 3.0353 | 87.96
0.5 | 3.5843 | 105.68