## Diode Characteristic (uA-mm)
VGS (V) | VDS = 0.000 V | VDS = 0.500 V
-1.25 | -3.1596 | -8.467
-1.24 | -3.0424 | -8.22
-1.23 | -2.9228 | -7.95
-1.22 | -2.8148 | -7.691
-1.21 | -2.7118 | -7.493
-1.2 | -2.6238 | -7.209
-1.19 | -2.5315 | -7.006
-1.18 | -2.4414 | -6.753
-1.17 | -2.3496 | -6.555
-1.16 | -2.2655 | -6.359
-1.15 | -2.1769 | -6.167
-1.14 | -2.0975 | -5.937
-1.13 | -2.0314 | -5.771
-1.12 | -1.9543 | -5.571
-1.11 | -1.8795 | -5.366
-1.1 | -1.8088 | -5.219
-1.09 | -1.7413 | -5.041
-1.08 | -1.6734 | -4.8935
-1.07 | -1.6157 | -4.7274
-1.06 | -1.546 | -4.5655
-1.05 | -1.4954 | -4.4211
-1.04 | -1.4387 | -4.2591
-1.03 | -1.3731 | -4.1313
-1.02 | -1.33 | -3.9999
-1.01 | -1.2761 | -3.8655
-1 | -1.2286 | -3.7477
-0.99 | -1.1778 | -3.6308
-0.98 | -1.1327 | -3.4912
-0.97 | -1.0893 | -3.3636
-0.96 | -1.0527 | -3.2568
-0.95 | -1.0124 | -3.1504
-0.94 | -0.9676 | -3.0488
-0.93 | -0.9346 | -2.941
-0.92 | -0.8958 | -2.8427
-0.91 | -0.8602 | -2.7446
-0.9 | -0.8295 | -2.6465
-0.89 | -0.7989 | -2.5548
-0.88 | -0.7636 | -2.4703
-0.87 | -0.7302 | -2.3769
-0.86 | -0.7008 | -2.2825
-0.85 | -0.6721 | -2.2185
-0.84 | -0.6413 | -2.1359
-0.83 | -0.6154 | -2.0668
-0.82 | -0.5888 | -1.9927
-0.81 | -0.5651 | -1.9136
-0.8 | -0.5398 | -1.8474
-0.79 | -0.5172 | -1.783
-0.78 | -0.49832 | -1.7187
-0.77 | -0.47702 | -1.6527
-0.76 | -0.45808 | -1.5964
-0.75 | -0.43768 | -1.5371
-0.74 | -0.4174 | -1.4804
-0.73 | -0.39872 | -1.426
-0.72 | -0.38134 | -1.3735
-0.71 | -0.36146 | -1.3259
-0.7 | -0.34632 | -1.2762
-0.69 | -0.33071 | -1.2201
-0.68 | -0.31535 | -1.1724
-0.67 | -0.30177 | -1.1347
-0.66 | -0.28722 | -1.088
-0.65 | -0.27176 | -1.0446
-0.64 | -0.26021 | -1.0047
-0.63 | -0.24846 | -0.9667
-0.62 | -0.23463 | -0.9287
-0.61 | -0.22286 | -0.8958
-0.6 | -0.21202 | -0.8582
-0.59 | -0.20216 | -0.8203
-0.58 | -0.19165 | -0.792
-0.57 | -0.18325 | -0.7588
-0.56 | -0.17365 | -0.7288
-0.55 | -0.16491 | -0.7023
-0.54 | -0.15457 | -0.6745
-0.53 | -0.14844 | -0.6459
-0.52 | -0.13988 | -0.6195
-0.51 | -0.13379 | -0.5957
-0.5 | -0.12629 | -0.572
-0.49 | -0.11942 | -0.5466
-0.48 | -0.11286 | -0.5235
-0.47 | -0.10692 | -0.501
-0.46 | -0.10178 | -0.48626
-0.45 | -0.09497 | -0.46781
-0.44 | -0.08937 | -0.44851
-0.43 | -0.08455 | -0.42798
-0.42 | -0.07987 | -0.40967
-0.41 | -0.07535 | -0.3913
-0.4 | -0.07055 | -0.37427
-0.39 | -0.06615 | -0.35774
-0.38 | -0.06234 | -0.34065
-0.37 | -0.05841 | -0.32949
-0.36 | -0.05483 | -0.31268
-0.35 | -0.05135 | -0.29823
-0.34 | -0.048385 | -0.28423
-0.33 | -0.045554 | -0.27091
-0.32 | -0.042862 | -0.25636
-0.31 | -0.040165 | -0.24443
-0.3 | -0.03735 | -0.23114
-0.29 | -0.035052 | -0.21883
-0.28 | -0.032798 | -0.20674
-0.27 | -0.030566 | -0.19553
-0.26 | -0.028344 | -0.18473
-0.25 | -0.026254 | -0.17536
-0.24 | -0.024497 | -0.16419
-0.23 | -0.022657 | -0.15402
-0.22 | -0.020922 | -0.14435
-0.21 | -0.019313 | -0.13502
-0.2 | -0.017814 | -0.12599
-0.19 | -0.01645 | -0.11654
-0.18 | -0.015044 | -0.10857
-0.17 | -0.013922 | -0.10051
-0.16 | -0.012716 | -0.09291
-0.15 | -0.011643 | -0.08589
-0.14 | -0.010577 | -0.07907
-0.13 | -0.00959 | -0.07292
-0.12 | -0.008681 | -0.06664
-0.11 | -0.007796 | -0.06105
-0.1 | -0.00703 | -0.05617
-0.09 | -0.006247 | -0.05088
-0.08 | -0.005508 | -0.04708
-0.07 | -0.0048066 | -0.042848
-0.06 | -0.00409 | -0.038822
-0.05 | -0.0034486 | -0.035211
-0.04 | -0.0027707 | -0.032223
-0.03 | -0.0021135 | -0.029173
-0.02 | -0.0014148 | -0.026196
-0.01 | -0.0007464 | -0.023516
0 | -1.99e-05 | -0.020834
0.01 | 0.0007874 | -0.018603
0.02 | 0.0015746 | -0.016229
0.03 | 0.0025025 | -0.013745
0.04 | 0.0034635 | -0.011305
0.05 | 0.0045236 | -0.008744
0.06 | 0.005729 | -0.005814
0.07 | 0.007097 | -0.0022535
0.08 | 0.008662 | 0.0019621
0.09 | 0.010417 | 0.007157
0.1 | 0.012434 | 0.013576
0.11 | 0.014719 | 0.022024
0.12 | 0.0173 | 0.032763
0.13 | 0.020314 | 0.046464
0.14 | 0.023629 | 0.06343
0.15 | 0.027476 | 0.08541
0.16 | 0.03192 | 0.11311
0.17 | 0.037067 | 0.14877
0.18 | 0.042566 | 0.19245
0.19 | 0.048942 | 0.24564
0.2 | 0.056354 | 0.31223
0.21 | 0.06367 | 0.39474
0.22 | 0.0739 | 0.49546
0.23 | 0.08532 | 0.6154
0.24 | 0.09791 | 0.7621
0.25 | 0.11297 | 0.9489
0.26 | 0.12846 | 1.1686
0.27 | 0.14754 | 1.4381
0.28 | 0.16842 | 1.7595
0.29 | 0.19212 | 2.1482
0.3 | 0.22026 | 2.6229
0.31 | 0.25045 | 3.1782
0.32 | 0.28663 | 3.8556
0.33 | 0.32638 | 4.6611
0.34 | 0.37094 | 5.6282
0.35 | 0.42287 | 6.751
0.36 | 0.48102 | 8.15
0.37 | 0.54734 | 9.855
0.38 | 0.6166 | 11.847
0.39 | 0.7041 | 14.259
0.4 | 0.8084 | 17.159
0.41 | 0.9314 | 20.585
0.42 | 1.0742 | 24.845
0.43 | 1.2343 | 29.924
0.44 | 1.4267 | 35.992
0.45 | 1.6524 | 43.181
0.46 | 1.9209 | 52.045
0.47 | 2.2516 | 62.41
0.48 | 2.6385 | 74.97
0.49 | 3.1059 | 90.03
0.5 | 3.6686 | 108.04