## Diode Characteristic (uA-mm)
VGS (V) | VDS = 0.000 V | VDS = 0.500 V
-1.25 | -3.1435 | -8.504
-1.24 | -3.0442 | -8.25
-1.23 | -2.9323 | -7.988
-1.22 | -2.8336 | -7.793
-1.21 | -2.7404 | -7.521
-1.2 | -2.6406 | -7.306
-1.19 | -2.5445 | -7.07
-1.18 | -2.455 | -6.858
-1.17 | -2.3776 | -6.632
-1.16 | -2.2938 | -6.471
-1.15 | -2.2205 | -6.257
-1.14 | -2.1309 | -6.058
-1.13 | -2.0682 | -5.855
-1.12 | -1.9977 | -5.667
-1.11 | -1.9112 | -5.505
-1.1 | -1.8479 | -5.318
-1.09 | -1.7809 | -5.185
-1.08 | -1.7163 | -5.004
-1.07 | -1.6493 | -4.8283
-1.06 | -1.5903 | -4.6592
-1.05 | -1.532 | -4.5309
-1.04 | -1.476 | -4.3857
-1.03 | -1.4257 | -4.2225
-1.02 | -1.3734 | -4.111
-1.01 | -1.3254 | -3.9825
-1 | -1.2788 | -3.8401
-0.99 | -1.2301 | -3.7198
-0.98 | -1.1833 | -3.5995
-0.97 | -1.134 | -3.4927
-0.96 | -1.0929 | -3.3647
-0.95 | -1.0442 | -3.2656
-0.94 | -1.0108 | -3.1557
-0.93 | -0.9714 | -3.0374
-0.92 | -0.93 | -2.9433
-0.91 | -0.8979 | -2.8499
-0.9 | -0.8661 | -2.7459
-0.89 | -0.8287 | -2.6645
-0.88 | -0.7959 | -2.5804
-0.87 | -0.7621 | -2.4731
-0.86 | -0.7311 | -2.3843
-0.85 | -0.6986 | -2.3083
-0.84 | -0.6768 | -2.2293
-0.83 | -0.6499 | -2.1435
-0.82 | -0.6218 | -2.0777
-0.81 | -0.5962 | -2.0082
-0.8 | -0.5677 | -1.9318
-0.79 | -0.5451 | -1.8542
-0.78 | -0.5213 | -1.7988
-0.77 | -0.5005 | -1.7413
-0.76 | -0.4818 | -1.682
-0.75 | -0.45989 | -1.6258
-0.74 | -0.4398 | -1.5679
-0.73 | -0.41985 | -1.5129
-0.72 | -0.40386 | -1.4571
-0.71 | -0.38486 | -1.3966
-0.7 | -0.36692 | -1.3523
-0.69 | -0.35016 | -1.2978
-0.68 | -0.33484 | -1.2566
-0.67 | -0.32194 | -1.2075
-0.66 | -0.306 | -1.1569
-0.65 | -0.29018 | -1.1216
-0.64 | -0.2782 | -1.0759
-0.63 | -0.26415 | -1.0352
-0.62 | -0.25097 | -0.9945
-0.61 | -0.24005 | -0.9641
-0.6 | -0.22786 | -0.922
-0.59 | -0.21775 | -0.8862
-0.58 | -0.20596 | -0.8575
-0.57 | -0.19683 | -0.8201
-0.56 | -0.18744 | -0.7856
-0.55 | -0.17615 | -0.761
-0.54 | -0.16799 | -0.727
-0.53 | -0.15971 | -0.6984
-0.52 | -0.15046 | -0.675
-0.51 | -0.14398 | -0.6479
-0.5 | -0.1363 | -0.6196
-0.49 | -0.12824 | -0.5954
-0.48 | -0.12227 | -0.5693
-0.47 | -0.11515 | -0.5452
-0.46 | -0.10902 | -0.518
-0.45 | -0.10292 | -0.5009
-0.44 | -0.09676 | -0.4849
-0.43 | -0.0916 | -0.46505
-0.42 | -0.0863 | -0.44611
-0.41 | -0.08219 | -0.42493
-0.4 | -0.07714 | -0.40625
-0.39 | -0.07254 | -0.38982
-0.38 | -0.06791 | -0.37282
-0.37 | -0.06427 | -0.35548
-0.36 | -0.06054 | -0.34144
-0.35 | -0.05644 | -0.32606
-0.34 | -0.0525 | -0.31087
-0.33 | -0.049645 | -0.29421
-0.32 | -0.046544 | -0.28154
-0.31 | -0.043425 | -0.26683
-0.3 | -0.040592 | -0.25434
-0.29 | -0.038062 | -0.24158
-0.28 | -0.035176 | -0.22792
-0.27 | -0.032828 | -0.21697
-0.26 | -0.030694 | -0.20393
-0.25 | -0.028362 | -0.19369
-0.24 | -0.026284 | -0.1811
-0.23 | -0.024431 | -0.17142
-0.22 | -0.022712 | -0.16027
-0.21 | -0.020947 | -0.15007
-0.2 | -0.019264 | -0.14039
-0.19 | -0.017752 | -0.1312
-0.18 | -0.016255 | -0.12162
-0.17 | -0.014955 | -0.1132
-0.16 | -0.013591 | -0.10426
-0.15 | -0.012447 | -0.09786
-0.14 | -0.011309 | -0.08886
-0.13 | -0.010272 | -0.08242
-0.12 | -0.009195 | -0.07569
-0.11 | -0.008351 | -0.06942
-0.1 | -0.007446 | -0.06381
-0.09 | -0.006619 | -0.05828
-0.08 | -0.005779 | -0.05255
-0.07 | -0.005032 | -0.048734
-0.06 | -0.0043229 | -0.044224
-0.05 | -0.0036318 | -0.039823
-0.04 | -0.002907 | -0.036157
-0.03 | -0.0022301 | -0.032654
-0.02 | -0.0014956 | -0.029122
-0.01 | -0.0007844 | -0.026114
0 | -1.73e-05 | -0.022919
0.01 | 0.0008342 | -0.020162
0.02 | 0.0016579 | -0.017794
0.03 | 0.0026528 | -0.015081
0.04 | 0.0036338 | -0.012238
0.05 | 0.0048194 | -0.009681
0.06 | 0.006084 | -0.006426
0.07 | 0.007494 | -0.0026128
0.08 | 0.009091 | 0.0016867
0.09 | 0.010964 | 0.007219
0.1 | 0.013116 | 0.013952
0.11 | 0.015436 | 0.022737
0.12 | 0.018209 | 0.033791
0.13 | 0.021291 | 0.047695
0.14 | 0.024979 | 0.06496
0.15 | 0.028934 | 0.08726
0.16 | 0.033455 | 0.11565
0.17 | 0.03881 | 0.15097
0.18 | 0.04467 | 0.19487
0.19 | 0.051535 | 0.24843
0.2 | 0.05817 | 0.31582
0.21 | 0.06732 | 0.39864
0.22 | 0.07725 | 0.49856
0.23 | 0.08899 | 0.6156
0.24 | 0.10189 | 0.7643
0.25 | 0.11659 | 0.9455
0.26 | 0.13278 | 1.163
0.27 | 0.15075 | 1.4271
0.28 | 0.17301 | 1.741
0.29 | 0.19773 | 2.1196
0.3 | 0.22463 | 2.5821
0.31 | 0.25481 | 3.1228
0.32 | 0.28955 | 3.7853
0.33 | 0.32909 | 4.5796
0.34 | 0.37528 | 5.5311
0.35 | 0.426 | 6.612
0.36 | 0.48352 | 7.969
0.37 | 0.5491 | 9.614
0.38 | 0.6158 | 11.54
0.39 | 0.7033 | 13.878
0.4 | 0.8017 | 16.678
0.41 | 0.921 | 20.055
0.42 | 1.059 | 24.142
0.43 | 1.2208 | 29.004
0.44 | 1.4063 | 34.884
0.45 | 1.6257 | 41.843
0.46 | 1.8946 | 50.508
0.47 | 2.2052 | 60.47
0.48 | 2.5881 | 72.42
0.49 | 3.0439 | 87.28
0.5 | 3.586 | 104.64