## Diode Characteristic (uA-mm)
VGS (V) | VDS = 0.000 V | VDS = 0.500 V
-1.25 | -3.155 | -8.835
-1.24 | -3.0442 | -8.525
-1.23 | -2.9328 | -8.23
-1.22 | -2.8227 | -8.013
-1.21 | -2.7236 | -7.713
-1.2 | -2.6144 | -7.497
-1.19 | -2.5194 | -7.227
-1.18 | -2.4295 | -7.017
-1.17 | -2.3413 | -6.786
-1.16 | -2.2731 | -6.593
-1.15 | -2.1773 | -6.377
-1.14 | -2.0997 | -6.157
-1.13 | -2.0353 | -5.958
-1.12 | -1.9508 | -5.762
-1.11 | -1.8837 | -5.56
-1.1 | -1.8039 | -5.386
-1.09 | -1.7429 | -5.211
-1.08 | -1.6705 | -5.045
-1.07 | -1.6052 | -4.8708
-1.06 | -1.5459 | -4.6973
-1.05 | -1.4859 | -4.5592
-1.04 | -1.4421 | -4.4114
-1.03 | -1.3871 | -4.2593
-1.02 | -1.3331 | -4.1087
-1.01 | -1.27 | -3.9705
-1 | -1.2178 | -3.8545
-0.99 | -1.173 | -3.7023
-0.98 | -1.1264 | -3.5916
-0.97 | -1.0797 | -3.4737
-0.96 | -1.0361 | -3.3482
-0.95 | -1.0007 | -3.2398
-0.94 | -0.9586 | -3.1172
-0.93 | -0.922 | -3.0144
-0.92 | -0.8851 | -2.8843
-0.91 | -0.8491 | -2.7917
-0.9 | -0.8152 | -2.7011
-0.89 | -0.7798 | -2.6124
-0.88 | -0.7496 | -2.5018
-0.87 | -0.7217 | -2.4219
-0.86 | -0.6891 | -2.3424
-0.85 | -0.6627 | -2.2561
-0.84 | -0.6341 | -2.183
-0.83 | -0.6088 | -2.1097
-0.82 | -0.5816 | -2.0268
-0.81 | -0.5562 | -1.9561
-0.8 | -0.5358 | -1.8746
-0.79 | -0.5126 | -1.8211
-0.78 | -0.49474 | -1.7436
-0.77 | -0.47253 | -1.6754
-0.76 | -0.45281 | -1.6168
-0.75 | -0.433 | -1.5573
-0.74 | -0.41373 | -1.5056
-0.73 | -0.39908 | -1.4452
-0.72 | -0.37869 | -1.3968
-0.71 | -0.36246 | -1.3412
-0.7 | -0.34502 | -1.2964
-0.69 | -0.32973 | -1.2394
-0.68 | -0.31401 | -1.1932
-0.67 | -0.29964 | -1.1495
-0.66 | -0.28539 | -1.1013
-0.65 | -0.27298 | -1.0632
-0.64 | -0.25976 | -1.0235
-0.63 | -0.24783 | -0.9846
-0.62 | -0.23629 | -0.9467
-0.61 | -0.22388 | -0.9073
-0.6 | -0.21162 | -0.8746
-0.59 | -0.20353 | -0.8365
-0.58 | -0.19243 | -0.8022
-0.57 | -0.18244 | -0.7731
-0.56 | -0.1733 | -0.741
-0.55 | -0.16492 | -0.7108
-0.54 | -0.15718 | -0.6881
-0.53 | -0.14874 | -0.6548
-0.52 | -0.14081 | -0.6266
-0.51 | -0.13321 | -0.602
-0.5 | -0.12696 | -0.5788
-0.49 | -0.11998 | -0.5557
-0.48 | -0.11336 | -0.532
-0.47 | -0.10654 | -0.5085
-0.46 | -0.10066 | -0.48981
-0.45 | -0.09573 | -0.46947
-0.44 | -0.09025 | -0.44571
-0.43 | -0.08494 | -0.42593
-0.42 | -0.08033 | -0.40939
-0.41 | -0.07551 | -0.39156
-0.4 | -0.07127 | -0.37593
-0.39 | -0.06724 | -0.35867
-0.38 | -0.06339 | -0.34282
-0.37 | -0.05906 | -0.32873
-0.36 | -0.05563 | -0.3137
-0.35 | -0.05221 | -0.30025
-0.34 | -0.049357 | -0.28437
-0.33 | -0.046234 | -0.27137
-0.32 | -0.043158 | -0.2584
-0.31 | -0.04072 | -0.24617
-0.3 | -0.038073 | -0.2341
-0.29 | -0.035635 | -0.22259
-0.28 | -0.033126 | -0.21027
-0.27 | -0.030589 | -0.19923
-0.26 | -0.028292 | -0.18845
-0.25 | -0.026475 | -0.17808
-0.24 | -0.024585 | -0.16649
-0.23 | -0.022915 | -0.15741
-0.22 | -0.021137 | -0.14715
-0.21 | -0.019578 | -0.13765
-0.2 | -0.018186 | -0.12921
-0.19 | -0.016773 | -0.12135
-0.18 | -0.01534 | -0.11198
-0.17 | -0.014056 | -0.10412
-0.16 | -0.013006 | -0.09604
-0.15 | -0.011865 | -0.09019
-0.14 | -0.010799 | -0.08304
-0.13 | -0.009823 | -0.07614
-0.12 | -0.008874 | -0.06986
-0.11 | -0.008046 | -0.06434
-0.1 | -0.007073 | -0.05932
-0.09 | -0.006355 | -0.05423
-0.08 | -0.005561 | -0.049168
-0.07 | -0.0048731 | -0.044988
-0.06 | -0.0041406 | -0.041058
-0.05 | -0.0034977 | -0.037368
-0.04 | -0.0027735 | -0.034155
-0.03 | -0.0021342 | -0.030546
-0.02 | -0.0014253 | -0.027723
-0.01 | -0.0007566 | -0.024709
0 | -1.18e-05 | -0.021701
0.01 | 0.0007374 | -0.019277
0.02 | 0.0016084 | -0.016869
0.03 | 0.0025125 | -0.014544
0.04 | 0.0035222 | -0.011933
0.05 | 0.0046052 | -0.009316
0.06 | 0.005733 | -0.00631
0.07 | 0.007249 | -0.0026127
0.08 | 0.008743 | 0.0016289
0.09 | 0.010562 | 0.006811
0.1 | 0.012485 | 0.013455
0.11 | 0.014817 | 0.0217
0.12 | 0.017381 | 0.032843
0.13 | 0.020362 | 0.046643
0.14 | 0.023698 | 0.06407
0.15 | 0.027582 | 0.08637
0.16 | 0.031906 | 0.11498
0.17 | 0.036984 | 0.15012
0.18 | 0.042637 | 0.19375
0.19 | 0.049244 | 0.24888
0.2 | 0.056465 | 0.31635
0.21 | 0.06416 | 0.40011
0.22 | 0.0738 | 0.5028
0.23 | 0.08447 | 0.6247
0.24 | 0.09727 | 0.7749
0.25 | 0.11103 | 0.9618
0.26 | 0.12764 | 1.1864
0.27 | 0.14557 | 1.4519
0.28 | 0.16622 | 1.7802
0.29 | 0.19024 | 2.173
0.3 | 0.21733 | 2.6498
0.31 | 0.24685 | 3.219
0.32 | 0.28122 | 3.9082
0.33 | 0.31876 | 4.7371
0.34 | 0.36397 | 5.713
0.35 | 0.41486 | 6.881
0.36 | 0.47171 | 8.297
0.37 | 0.53807 | 10.01
0.38 | 0.6054 | 12.042
0.39 | 0.6952 | 14.499
0.4 | 0.7937 | 17.424
0.41 | 0.9115 | 20.979
0.42 | 1.0497 | 25.208
0.43 | 1.2098 | 30.389
0.44 | 1.3979 | 36.545
0.45 | 1.6196 | 43.994
0.46 | 1.8927 | 52.926
0.47 | 2.2082 | 63.46
0.48 | 2.5894 | 76.33
0.49 | 3.0464 | 91.55
0.5 | 3.6112 | 109.91