## Diode Characteristic (uA-mm)
VGS (V) | VDS = 0.000 V | VDS = 0.500 V
-1.25 | -3.9663 | -10.833
-1.24 | -3.7999 | -10.511
-1.23 | -3.652 | -10.226
-1.22 | -3.5228 | -9.841
-1.21 | -3.4094 | -9.563
-1.2 | -3.2653 | -9.218
-1.19 | -3.155 | -8.913
-1.18 | -3.0203 | -8.667
-1.17 | -2.9125 | -8.412
-1.16 | -2.8133 | -8.119
-1.15 | -2.6976 | -7.856
-1.14 | -2.592 | -7.586
-1.13 | -2.4908 | -7.349
-1.12 | -2.4175 | -7.129
-1.11 | -2.3139 | -6.885
-1.1 | -2.2246 | -6.646
-1.09 | -2.1417 | -6.455
-1.08 | -2.0766 | -6.246
-1.07 | -1.9957 | -6.024
-1.06 | -1.9164 | -5.804
-1.05 | -1.8409 | -5.631
-1.04 | -1.7708 | -5.428
-1.03 | -1.6986 | -5.221
-1.02 | -1.6313 | -5.066
-1.01 | -1.5606 | -4.9123
-1 | -1.4969 | -4.7191
-0.99 | -1.4414 | -4.5624
-0.98 | -1.3875 | -4.4359
-0.97 | -1.3285 | -4.266
-0.96 | -1.279 | -4.1137
-0.95 | -1.2237 | -3.9801
-0.94 | -1.1842 | -3.8643
-0.93 | -1.1342 | -3.7274
-0.92 | -1.0872 | -3.5998
-0.91 | -1.0422 | -3.4624
-0.9 | -0.9996 | -3.3376
-0.89 | -0.9606 | -3.2303
-0.88 | -0.9241 | -3.1141
-0.87 | -0.887 | -2.9976
-0.86 | -0.851 | -2.8916
-0.85 | -0.8106 | -2.7797
-0.84 | -0.7758 | -2.6885
-0.83 | -0.7423 | -2.5888
-0.82 | -0.7153 | -2.4965
-0.81 | -0.6887 | -2.4068
-0.8 | -0.654 | -2.3094
-0.79 | -0.6297 | -2.227
-0.78 | -0.6011 | -2.1305
-0.77 | -0.5732 | -2.0602
-0.76 | -0.5528 | -1.9761
-0.75 | -0.5277 | -1.9112
-0.74 | -0.5006 | -1.8432
-0.73 | -0.48378 | -1.7646
-0.72 | -0.46643 | -1.6981
-0.71 | -0.44167 | -1.642
-0.7 | -0.42275 | -1.5723
-0.69 | -0.40239 | -1.5131
-0.68 | -0.38232 | -1.4549
-0.67 | -0.36715 | -1.4033
-0.66 | -0.34729 | -1.3514
-0.65 | -0.33094 | -1.2959
-0.64 | -0.31779 | -1.2503
-0.63 | -0.29996 | -1.191
-0.62 | -0.28499 | -1.1463
-0.61 | -0.27181 | -1.1007
-0.6 | -0.25842 | -1.0568
-0.59 | -0.24603 | -1.0141
-0.58 | -0.23377 | -0.9738
-0.57 | -0.22117 | -0.9367
-0.56 | -0.21095 | -0.9024
-0.55 | -0.19939 | -0.8638
-0.54 | -0.18876 | -0.8273
-0.53 | -0.178 | -0.7965
-0.52 | -0.16928 | -0.7637
-0.51 | -0.16109 | -0.7344
-0.5 | -0.15227 | -0.7008
-0.49 | -0.14388 | -0.6738
-0.48 | -0.13595 | -0.6437
-0.47 | -0.1285 | -0.6178
-0.46 | -0.12232 | -0.5909
-0.45 | -0.11517 | -0.5662
-0.44 | -0.10866 | -0.5434
-0.43 | -0.10213 | -0.5197
-0.42 | -0.09594 | -0.49941
-0.41 | -0.09017 | -0.47816
-0.4 | -0.08522 | -0.45451
-0.39 | -0.08017 | -0.43819
-0.38 | -0.07531 | -0.41686
-0.37 | -0.07083 | -0.39807
-0.36 | -0.06655 | -0.38117
-0.35 | -0.06216 | -0.36356
-0.34 | -0.05851 | -0.34549
-0.33 | -0.05494 | -0.32858
-0.32 | -0.05163 | -0.3154
-0.31 | -0.04867 | -0.30091
-0.3 | -0.045366 | -0.28482
-0.29 | -0.042382 | -0.26884
-0.28 | -0.039165 | -0.25459
-0.27 | -0.036467 | -0.24282
-0.26 | -0.034025 | -0.2288
-0.25 | -0.031718 | -0.21604
-0.24 | -0.02909 | -0.20535
-0.23 | -0.02699 | -0.19278
-0.22 | -0.024918 | -0.18184
-0.21 | -0.023124 | -0.17118
-0.2 | -0.021285 | -0.15966
-0.19 | -0.01956 | -0.14937
-0.18 | -0.017997 | -0.13815
-0.17 | -0.016484 | -0.1291
-0.16 | -0.015026 | -0.11915
-0.15 | -0.013735 | -0.11086
-0.14 | -0.012425 | -0.10179
-0.13 | -0.01132 | -0.09438
-0.12 | -0.010171 | -0.08655
-0.11 | -0.009095 | -0.07985
-0.1 | -0.00815 | -0.0734
-0.09 | -0.007285 | -0.06748
-0.08 | -0.006424 | -0.06129
-0.07 | -0.005521 | -0.05598
-0.06 | -0.0047251 | -0.05108
-0.05 | -0.0039805 | -0.04648
-0.04 | -0.0031688 | -0.04175
-0.03 | -0.0024373 | -0.038183
-0.02 | -0.0016267 | -0.034029
-0.01 | -0.0008603 | -0.030498
0 | -1.04e-05 | -0.027034
0.01 | 0.0008489 | -0.023943
0.02 | 0.0018293 | -0.020849
0.03 | 0.0028557 | -0.017814
0.04 | 0.004021 | -0.014947
0.05 | 0.0052607 | -0.011541
0.06 | 0.006614 | -0.007948
0.07 | 0.008362 | -0.0036504
0.08 | 0.010182 | 0.0012479
0.09 | 0.012177 | 0.007099
0.1 | 0.014534 | 0.014544
0.11 | 0.017362 | 0.023771
0.12 | 0.020372 | 0.035601
0.13 | 0.023771 | 0.050846
0.14 | 0.027777 | 0.06971
0.15 | 0.032325 | 0.0937
0.16 | 0.037452 | 0.12413
0.17 | 0.043284 | 0.16198
0.18 | 0.049725 | 0.21006
0.19 | 0.05696 | 0.2679
0.2 | 0.06591 | 0.33985
0.21 | 0.076 | 0.42967
0.22 | 0.0869 | 0.5385
0.23 | 0.09971 | 0.6636
0.24 | 0.1147 | 0.8248
0.25 | 0.13147 | 1.0206
0.26 | 0.14921 | 1.2543
0.27 | 0.17074 | 1.5387
0.28 | 0.19448 | 1.8831
0.29 | 0.2205 | 2.2886
0.3 | 0.25151 | 2.791
0.31 | 0.28513 | 3.3818
0.32 | 0.32349 | 4.0953
0.33 | 0.3691 | 4.939
0.34 | 0.41751 | 5.921
0.35 | 0.47344 | 7.151
0.36 | 0.5364 | 8.597
0.37 | 0.5999 | 10.381
0.38 | 0.6838 | 12.479
0.39 | 0.7774 | 15.027
0.4 | 0.8883 | 18.037
0.41 | 1.0162 | 21.65
0.42 | 1.1654 | 26.07
0.43 | 1.3337 | 31.281
0.44 | 1.5377 | 37.654
0.45 | 1.7787 | 45.233
0.46 | 2.0613 | 54.474
0.47 | 2.3992 | 65.13
0.48 | 2.8026 | 78.31
0.49 | 3.2838 | 94.2
0.5 | 3.8685 | 112.72