## Diode Characteristic (uA-mm)
VGS (V) | VDS = 0.000 V | VDS = 0.500 V
-1.25 | -3.996 | -11.051
-1.24 | -3.8647 | -10.658
-1.23 | -3.6977 | -10.332
-1.22 | -3.5717 | -10.004
-1.21 | -3.4404 | -9.692
-1.2 | -3.317 | -9.337
-1.19 | -3.1956 | -9.077
-1.18 | -3.0605 | -8.78
-1.17 | -2.9514 | -8.487
-1.16 | -2.8381 | -8.207
-1.15 | -2.7356 | -7.976
-1.14 | -2.6429 | -7.674
-1.13 | -2.5522 | -7.437
-1.12 | -2.4589 | -7.178
-1.11 | -2.3572 | -6.946
-1.1 | -2.2804 | -6.714
-1.09 | -2.1858 | -6.506
-1.08 | -2.1116 | -6.266
-1.07 | -2.0262 | -6.077
-1.06 | -1.9497 | -5.863
-1.05 | -1.8752 | -5.701
-1.04 | -1.8194 | -5.519
-1.03 | -1.7434 | -5.29
-1.02 | -1.6698 | -5.07
-1.01 | -1.588 | -4.9642
-1 | -1.5369 | -4.7527
-0.99 | -1.4827 | -4.6223
-0.98 | -1.4287 | -4.4705
-0.97 | -1.3722 | -4.2765
-0.96 | -1.3258 | -4.1547
-0.95 | -1.2616 | -4.0548
-0.94 | -1.2233 | -3.9135
-0.93 | -1.1728 | -3.7686
-0.92 | -1.1258 | -3.6373
-0.91 | -1.0848 | -3.5064
-0.9 | -1.0347 | -3.3695
-0.89 | -0.996 | -3.2711
-0.88 | -0.9479 | -3.1625
-0.87 | -0.9082 | -3.0401
-0.86 | -0.8726 | -2.9355
-0.85 | -0.8305 | -2.8398
-0.84 | -0.7985 | -2.719
-0.83 | -0.7618 | -2.6165
-0.82 | -0.7334 | -2.5345
-0.81 | -0.7042 | -2.4431
-0.8 | -0.6714 | -2.3433
-0.79 | -0.6419 | -2.2712
-0.78 | -0.6129 | -2.1974
-0.77 | -0.5927 | -2.0879
-0.76 | -0.5679 | -2.0188
-0.75 | -0.5438 | -1.9487
-0.74 | -0.5163 | -1.8706
-0.73 | -0.49266 | -1.7968
-0.72 | -0.46796 | -1.7253
-0.71 | -0.44613 | -1.6625
-0.7 | -0.42606 | -1.5956
-0.69 | -0.40391 | -1.5371
-0.68 | -0.38912 | -1.4816
-0.67 | -0.37206 | -1.4208
-0.66 | -0.35284 | -1.3768
-0.65 | -0.3359 | -1.3224
-0.64 | -0.32027 | -1.2612
-0.63 | -0.30413 | -1.2289
-0.62 | -0.29073 | -1.1779
-0.61 | -0.2762 | -1.14
-0.6 | -0.26009 | -1.0927
-0.59 | -0.2455 | -1.0517
-0.58 | -0.23285 | -0.9944
-0.57 | -0.22312 | -0.961
-0.56 | -0.21149 | -0.9189
-0.55 | -0.20047 | -0.8841
-0.54 | -0.18968 | -0.8466
-0.53 | -0.18035 | -0.812
-0.52 | -0.17003 | -0.7819
-0.51 | -0.16186 | -0.7582
-0.5 | -0.15257 | -0.7235
-0.49 | -0.14514 | -0.6921
-0.48 | -0.13691 | -0.6539
-0.47 | -0.12876 | -0.6298
-0.46 | -0.12145 | -0.6013
-0.45 | -0.11615 | -0.5773
-0.44 | -0.10959 | -0.5505
-0.43 | -0.10339 | -0.5252
-0.42 | -0.09745 | -0.5066
-0.41 | -0.09177 | -0.48841
-0.4 | -0.08599 | -0.46188
-0.39 | -0.08106 | -0.44739
-0.38 | -0.07582 | -0.4275
-0.37 | -0.07093 | -0.40398
-0.36 | -0.06658 | -0.38779
-0.35 | -0.06244 | -0.3685
-0.34 | -0.05824 | -0.35306
-0.33 | -0.05435 | -0.33545
-0.32 | -0.05076 | -0.31949
-0.31 | -0.048279 | -0.30638
-0.3 | -0.045162 | -0.28642
-0.29 | -0.041726 | -0.27454
-0.28 | -0.038957 | -0.26057
-0.27 | -0.036275 | -0.25175
-0.26 | -0.033778 | -0.2401
-0.25 | -0.031481 | -0.22813
-0.24 | -0.028977 | -0.21494
-0.23 | -0.026824 | -0.20118
-0.22 | -0.025053 | -0.1894
-0.21 | -0.022822 | -0.17698
-0.2 | -0.021132 | -0.16553
-0.19 | -0.019373 | -0.15395
-0.18 | -0.017921 | -0.14583
-0.17 | -0.016176 | -0.13545
-0.16 | -0.014924 | -0.12338
-0.15 | -0.013541 | -0.1153
-0.14 | -0.012408 | -0.1059
-0.13 | -0.011114 | -0.09817
-0.12 | -0.010094 | -0.09037
-0.11 | -0.009053 | -0.08329
-0.1 | -0.008113 | -0.07657
-0.09 | -0.007102 | -0.0696
-0.08 | -0.006266 | -0.06396
-0.07 | -0.005455 | -0.05872
-0.06 | -0.0046831 | -0.05346
-0.05 | -0.0038933 | -0.048015
-0.04 | -0.003167 | -0.043739
-0.03 | -0.0023747 | -0.039408
-0.02 | -0.0016309 | -0.035361
-0.01 | -0.0008143 | -0.031922
0 | -1.6e-06 | -0.027637
0.01 | 0.0008519 | -0.024841
0.02 | 0.0017805 | -0.021706
0.03 | 0.0028248 | -0.018239
0.04 | 0.0039326 | -0.015092
0.05 | 0.0052042 | -0.011844
0.06 | 0.006536 | -0.008394
0.07 | 0.008125 | -0.0039567
0.08 | 0.009998 | 0.0009111
0.09 | 0.011965 | 0.006966
0.1 | 0.014224 | 0.014242
0.11 | 0.016837 | 0.023417
0.12 | 0.019953 | 0.035238
0.13 | 0.023222 | 0.050165
0.14 | 0.027097 | 0.06866
0.15 | 0.031288 | 0.09201
0.16 | 0.036428 | 0.12263
0.17 | 0.042101 | 0.16058
0.18 | 0.048427 | 0.2072
0.19 | 0.055623 | 0.26537
0.2 | 0.06309 | 0.33562
0.21 | 0.07307 | 0.42464
0.22 | 0.08399 | 0.53113
0.23 | 0.09638 | 0.6561
0.24 | 0.1107 | 0.8171
0.25 | 0.12643 | 1.0132
0.26 | 0.14441 | 1.244
0.27 | 0.16411 | 1.5277
0.28 | 0.18687 | 1.8653
0.29 | 0.21211 | 2.2771
0.3 | 0.24198 | 2.7694
0.31 | 0.27542 | 3.3618
0.32 | 0.31232 | 4.0712
0.33 | 0.35497 | 4.9158
0.34 | 0.40315 | 5.897
0.35 | 0.45885 | 7.114
0.36 | 0.52039 | 8.564
0.37 | 0.5832 | 10.345
0.38 | 0.6662 | 12.43
0.39 | 0.7564 | 14.971
0.4 | 0.8644 | 17.947
0.41 | 0.9895 | 21.599
0.42 | 1.1302 | 26.008
0.43 | 1.3018 | 31.244
0.44 | 1.4996 | 37.556
0.45 | 1.7275 | 45.137
0.46 | 2.0141 | 54.393
0.47 | 2.3443 | 65.07
0.48 | 2.7434 | 78.33
0.49 | 3.2196 | 93.96
0.5 | 3.7914 | 112.91